## Sheet1
Composition | Phases present | Hardness (HVN) | Yield Strength (MPa) | Ultimate Tensile Strength (MPa) | Elongation (%) | Compressive strength (MPa) | Plasticity (%) | Note on any unqiue processing or data features | Source
(AlCoCrFeNi2.1)100 | FCC+B2 |  | 648 | 1036 | 13.4 |  |  | Centrifugal casting | https://doi.org/10.1016/j.intermet.2022.10780
(AlCoCrFeNi2.1)99.4Re0.6 | FCC+B2 |  | 755 | 1082 | 7.4 |  |  | Centrifugal casting | https://doi.org/10.1016/j.intermet.2022.10780
(AlCoCrFeNi2.1)99.7Re0.3 | FCC+B2 |  | 686 | 1160 | 11.6 |  |  | Centrifugal casting | https://doi.org/10.1016/j.intermet.2022.10780
(AlCoCrFeNi2.1)99Re1 | FCC+B2 |  | 783 | 1084 | 5.5 |  |  | Centrifugal casting | https://doi.org/10.1016/j.intermet.2022.10780
(CoCrFeMnNi)84Mo16 | FCC+σ phase |  |  |  |  | 775 | 22 |  | https://doi.org/10.1016/j.jmst.2018.10.009
(CoCrFeMnNi)88Mo12 | FCC+σ phase |  |  |  |  | 560 | 36 |  | https://doi.org/10.1016/j.jmst.2018.10.009
(CoCrFeMnNi)92Mo8 | FCC+σ phase |  |  |  |  | 315 |  |  | https://doi.org/10.1016/j.jmst.2018.10.009
(CoCrFeMnNi)96Mo4 | FCC |  |  |  |  | 225 |  |  | https://doi.org/10.1016/j.jmst.2018.10.009
(CoCrFeNi)89(WMo)5(AlTi)6 | matrix+σ phase |  | 1539 | 1669 | 1.7 |  |  | 875 °C-0.5hWQ&650 °C-4hAC | https://doi.org/10.1016/j.jallcom.2022.163774
(CoCrFeNi)89(WMo)5(AlTi)6 | matrix+σ phase |  | 1265 | 1525 | 6.7 |  |  | 900 °C-1hWQ&700 °C-4hAC | https://doi.org/10.1016/j.jallcom.2022.163774
(CoCrFeNi)89(WMo)5(AlTi)6 | matrix+σ phase |  | 1327 | 1412 | 4 |  |  | Heat treatment as-rolled | https://doi.org/10.1016/j.jallcom.2022.163774
(CoCrFeNi)89(WMo)5(AlTi)6 | matrix+σ phase |  | 1618 | 1787 | 1.5 |  |  | 888 °C-0.5 h&650 °C-4 h | https://doi.org/10.1016/j.jallcom.2022.163774
(CoCrFeNi)89(WMo)5(AlTi)6 | matrix+σ phase |  | 450 | 600 | 10.6 |  |  | As-cast | https://doi.org/10.1016/j.jallcom.2022.163774
(CoCrFeNi)89(WMo)5(AlTi)6 | matrix+σ phase |  | 1806 | 1886 | 0.8 |  |  | 850 °C-0.5hWQ&650 °C-4hAC | https://doi.org/10.1016/j.jallcom.2022.163774
(CoCrFeNi)91(WMo)3(AlTi)6 | matrix+σ phase |  | 402 | 570 | 23.1 |  |  | As-cast | https://doi.org/10.1016/j.jallcom.2022.163774
(CoCrFeNi)91(WMo)3(AlTi)6 | matrix+σ phase |  | 1198 | 1265 | 4.7 |  |  | Heat treatment as-rolled | https://doi.org/10.1016/j.jallcom.2022.163774
(CoCrFeNi)91(WMo)3(AlTi)6 | matrix+σ phase |  | 932 | 1299 | 21.4 |  |  | 900 °C-1hWQ&700 °C-4hAC | https://doi.org/10.1016/j.jallcom.2022.163774
(CoCrFeNi)91(WMo)3(AlTi)6 | matrix+σ phase |  | 1553 | 1639 | 2.9 |  |  | 850 °C-0.5hWQ&650 °C-4hAC | https://doi.org/10.1016/j.jallcom.2022.163774
(CoCrFeNi)91(WMo)3(AlTi)6 | matrix+σ phase |  | 1576 | 1710 | 4 |  |  | 856 °C-0.5 h&650 °C-4 h | https://doi.org/10.1016/j.jallcom.2022.163774
(CoCrFeNi)91(WMo)3(AlTi)6 | matrix+σ phase |  | 1408 | 1554 | 4.9 |  |  | 875 °C-0.5hWQ&650 °C-4hAC | https://doi.org/10.1016/j.jallcom.2022.163774
(CoCrFeNi)93(WMo)1(AlTi)6 | matrix+σ phase |  | 830 | 1149 | 28.4 |  |  | 900 °C-1hWQ&700 °C-4hAC | https://doi.org/10.1016/j.jallcom.2022.163774
(CoCrFeNi)93(WMo)1(AlTi)6 | matrix+σ phase |  | 257 | 496 | 38.9 |  |  | As-cast | https://doi.org/10.1016/j.jallcom.2022.163774
(CoCrFeNi)93(WMo)1(AlTi)6 | matrix+σ phase |  | 1483 | 1547 | 4.3 |  |  | 850 °C-0.5hWQ&650 °C-4hAC | https://doi.org/10.1016/j.jallcom.2022.163774
(CoCrFeNi)93(WMo)1(AlTi)6 | matrix+σ phase |  | 1407 | 1508 | 7.7 |  |  | 875 °C-0.5hWQ&650 °C-4hAC | https://doi.org/10.1016/j.jallcom.2022.163774
(CoCrFeNi)93(WMo)1(AlTi)6 | matrix+σ phase |  | 1216 | 1338 | 10.7 |  |  | 888 °C-0.5 h&650 °C-4 h | https://doi.org/10.1016/j.jallcom.2022.163774
(CoCrFeNi)93(WMo)1(AlTi)6 | matrix+σ phase |  | 1156 | 1222 | 5.5 |  |  | Heat treatment as-rolled | https://doi.org/10.1016/j.jallcom.2022.163774
(CoCrFeNi)95(WMo)5 | matrix+σ phase |  | 1045 | 1203 | 10.8 |  |  | 888 °C-0.5 h&650 °C-4 h | https://doi.org/10.1016/j.jallcom.2022.163774
(CoCrFeNi)95(WMo)5 | matrix+σ phase |  | 782 | 1080 | 23.4 |  |  | 900 °C-1hWQ&700 °C-4hAC | https://doi.org/10.1016/j.jallcom.2022.163774
(CoCrFeNi)95(WMo)5 | matrix+σ phase |  | 1110 | 1289 | 14.1 |  |  | 875 °C-0.5hWQ&650 °C-4hAC | https://doi.org/10.1016/j.jallcom.2022.163774
(CoCrFeNi)95(WMo)5 | matrix+σ phase |  | 379 | 665 | 40.2 |  |  | As-cast | https://doi.org/10.1016/j.jallcom.2022.163774
(CoCrFeNi)95(WMo)5 | matrix+σ phase |  | 1337 | 1457 | 9.4 |  |  | Heat treatment as-rolled | https://doi.org/10.1016/j.jallcom.2022.163774
(CoCrFeNi)95(WMo)5 | matrix+σ phase |  | 1152 | 1248 | 9.8 |  |  | 850 °C-0.5hWQ&650 °C-4hAC | https://doi.org/10.1016/j.jallcom.2022.163774
(CoCrFeNi)97(WMo)3 | matrix+σ phase |  | 723 | 937 | 24.2 |  |  | 856 °C-0.5 h&650 °C-4 h | https://doi.org/10.1016/j.jallcom.2022.163774
(CoCrFeNi)97(WMo)3 | matrix+σ phase |  | 767 | 1027 | 19.7 |  |  | 850 °C-0.5hWQ&650 °C-4hAC | https://doi.org/10.1016/j.jallcom.2022.163774
(CoCrFeNi)97(WMo)3 | matrix+σ phase |  | 671 | 994 | 41.2 |  |  | 900 °C-1hWQ&700 °C-4hAC | https://doi.org/10.1016/j.jallcom.2022.163774
(CoCrFeNi)97(WMo)3 | matrix+σ phase |  | 268 | 507 | 51.8 |  |  | As-cast | https://doi.org/10.1016/j.jallcom.2022.163774
(CoCrFeNi)97(WMo)3 | matrix+σ phase |  | 1169 | 1238 | 9.8 |  |  | Heat treatment as-rolled | https://doi.org/10.1016/j.jallcom.2022.163774
(CoCrFeNi)97(WMo)3 | matrix+σ phase |  | 685 | 733 | 25.6 |  |  | 875 °C-0.5hWQ&650 °C-4hAC | https://doi.org/10.1016/j.jallcom.2022.163774
(CoCrFeNi)99(WMo)1 | matrix+σ phase |  | 573 | 919 | 45.4 |  |  | 850 °C-0.5hWQ&650 °C-4hAC | https://doi.org/10.1016/j.jallcom.2022.163774
(CoCrFeNi)99(WMo)1 | matrix+σ phase |  | 442 | 780 | 45 |  |  | 900 °C-1hWQ&700 °C-4hAC | https://doi.org/10.1016/j.jallcom.2022.163774
(CoCrFeNi)99(WMo)1 | matrix+σ phase |  | 1124 | 1234 | 10.1 |  |  | Heat treatment as-rolled | https://doi.org/10.1016/j.jallcom.2022.163774
(CoCrFeNi)99(WMo)1 | matrix+σ phase |  | 216 | 444 | 52.4 |  |  | As-cast | https://doi.org/10.1016/j.jallcom.2022.163774
(CoCrFeNi)99(WMo)1 | matrix+σ phase |  | 508 | 791 | 46.4 |  |  | 888 °C-0.5 h&650 °C-4 h | https://doi.org/10.1016/j.jallcom.2022.163774
(CoCrFeNi)99(WMo)1 | matrix+σ phase |  | 517 | 843 | 44.1 |  |  | 875 °C-0.5hWQ&650 °C-4hAC | https://doi.org/10.1016/j.jallcom.2022.163774
(CuMnNi)75Zn25 | FCC | 147 |  |  |  | 215 | 60 |  | https://doi.org/10.1016/j.dib.2018.11.111
(CuMnNi)80Zn20 | FCC | 109 |  |  |  | 140 | 65 |  | https://doi.org/10.1016/j.dib.2018.11.111
(CuMnNi)90Al10 | FCC+IM | 241 |  |  |  | 515 | 40 |  | https://doi.org/10.1016/j.dib.2018.11.111
(CuMnNi)90Sn10 | FCC+IM | 318 |  |  |  | 630 | 20 |  | https://doi.org/10.1016/j.dib.2018.11.111
(CuMnNi)95Al5 | FCC | 166 |  |  |  | 330 | 45 |  | https://doi.org/10.1016/j.dib.2018.11.111
(CuMnNi)95Sn5 | FCC+IM | 205 |  |  |  | 380 | 63 |  | https://doi.org/10.1016/j.dib.2018.11.111
(FeNi)67Cr15Mn5Al4Ti4Mo5 | FCC+SIGMA PHASE | 566.6 | 1120 | 1294 | 2.5 |  |  | vacuum arc melted | https://doi.org/10.1016/j.msea.2023.144579
(FeNi)67Cr15Mn6Al4Ti4Mo4 | FCC+SIGMA PHASE | 439.2 | 905 | 1316 | 11.6 |  |  | vacuum arc melted | https://doi.org/10.1016/j.msea.2023.144579
(FeNi)67Cr15Mn7Al4Ti4Mo3 | FCC+SIGMA PHASE | 419 | 772 | 1200 | 16.8 |  |  | vacuum arc melted | https://doi.org/10.1016/j.msea.2023.144579
(FeNi)67Cr15Mn8Al4Ti4Mo2 | FCC+SIGMA PHASE | 411 | 747 | 1191 | 20 |  |  | vacuum arc melted | https://doi.org/10.1016/j.msea.2023.144579
(FeNi)67Cr15Mn9Al4Ti4Mo1 | FCC+SIGMA PHASE | 358.5 | 720 | 1150 | 21.6 |  |  | vacuum arc melted | https://doi.org/10.1016/j.msea.2023.144579
(TiZrNbTa)10Ti90 | BCC |  |  |  |  | 2163 | 2.1 |  | https://doi.org/10.1016/j.msea.2022.143488
(TiZrNbTa)20Ti80 | BCC |  |  |  |  | 2222 | 5.8 |  | https://doi.org/10.1016/j.msea.2022.143488
(TiZrNbTa)30Ti70 | BCC |  |  |  |  | 2177 | 13 |  | https://doi.org/10.1016/j.msea.2022.143488
(TiZrNbTa)40Ti60 | BCC |  |  |  |  | 2133 | 22.3 |  | https://doi.org/10.1016/j.msea.2022.143488
(TiZrNbTa)50Ti50 | BCC |  |  |  |  | 1926 | 21.7 |  | https://doi.org/10.1016/j.msea.2022.143488
(TiZrNbTa)60Ti40 | BCC |  |  |  |  | 1598 | 5.5 |  | https://doi.org/10.1016/j.msea.2022.143488
(TiZrNbTa)70Ti30 | BCC |  |  |  |  | 1548 | 5.8 |  | https://doi.org/10.1016/j.msea.2022.143488
(TiZrNbTa)80Ti20 | BCC |  |  |  |  | 1611 | 16.1 |  | https://doi.org/10.1016/j.msea.2022.143488
(TiZrNbTa)90Ti10 | BCC |  |  |  |  | 1885 | 34.4 |  | https://doi.org/10.1016/j.msea.2022.143488
AgAlNbTiZn | [7 empty] | ANNEAL | 10.1016/j.msea.2018.12.020
Al0.053CuMnNi | FCC | 166 | 330 |  | 45 |  |  | CAST | 10.1016/j.jallcom.2015.07.285
Al0.05Cr0.5FeMn0.625Ni0.375 | FCC+BCC |  | 354 |  |  |  |  | CAST | 10.1016/j.jallcom.2018.08.093
Al0.108Co0.514Cr0.514Cu0.108Fe0.514Ni | FCC |  | 719 | 1048 | 30 |  |  | WROUGHT | 10.1016/j.msea.2017.04.111
Al0.111CuMnNi | FCC+Sec. | 241 | 515 |  | 40 |  |  | CAST | 10.1016/j.jallcom.2015.07.285
Al0.125CoCrCuFeMnNiTiV | FCC+BCC |  | 1862 | 2431 | 1 |  |  | CAST | 10.1016/j.msea.2006.11.049
Al0.133CoCr0.667Fe0.667NiTi0.333 | FCC | 487 | [5 empty] | ANNEAL | 10.1016/j.actamat.2011.06.041
Al0.133CoCr0.667Fe0.667NiTi0.667 | FCC+Sec. | 717 | [5 empty] | ANNEAL | 10.1016/j.actamat.2011.06.041
Al0.143Cr0.343FeMn0.8Ni0.571 | FCC |  | 280 | 556 | 48 |  |  | CAST | 10.1016/j.msea.2019.05.056
Al0.15Cr0.5Cu0.25Fe0.5Ni | FCC | 107 | 62 | 169 | 98 |  |  | WROUGHT | 10.1016/j.matchar.2019.109792
Al0.15Cr0.5FeMn0.625Ni0.375 | FCC+BCC |  | 550 |  |  |  |  | CAST | 10.1016/j.jallcom.2018.08.093
Al0.167CoCrFeNiTi0.083 | FCC+L12+Sec. |  | 645 | 1094 | 39 |  |  | WROUGHT | 10.1016/j.actamat.2015.08.076
Al0.167CoCrFeNiTi0.083 | FCC |  | 210 | 503 | 70 |  |  | ANNEAL | 10.1016/j.actamat.2015.08.076
Al0.186Cr0.149FeMn0.861Ni0.28 |  |  | 409 | 584 |  |  |  | ANNEAL | 10.1016/j.msea.2019.01.083
Al0.186Cr0.149FeMn0.861Ni0.28 |  |  | 159 | 535 |  |  |  | CAST | 10.1016/j.msea.2019.01.083
Al0.1CoCrFeMnNi | FCC | 180 | [6 empty] | https://doi.org/10.1016/j.dib.2018.11.111
Al0.1CoCrFeMnNi | FCC | 180 | [5 empty] | CAST | 10.1016/j.actamat.2013.09.037
Al0.1CoCrFeNi | FCC |  | 1198 |  | 1.5 |  |  | WROUGHT | 10.1016/j.actamat.2018.12.012
Al0.1Cr0.5Cu0.5Fe0.5Ni | FCC | [7 empty] | 10.1063/1.3587228
Al0.214Nb0.714Ta0.571TiV0.143Zr0.929 | BCC | 500 | 1965 | 2061 | 5 |  |  | OTHER | 10.1007/s11837-014-1066-0
Al0.214Nb0.714Ta0.714TiZr0.929 | BCC | 490 | 1965 | 2054 | 5 |  |  | OTHER | 10.1007/s11837-014-1066-0
Al0.229Co0.486Cr0.4Cu0.229Fe0.486Mo0.003NiTi0.029W0.003 |  | 231 | [5 empty] | CAST | 10.1016/j.ultramic.2015.06.009
Al0.229Co0.486Cr0.4Cu0.229Fe0.486Mo0.003NiTi0.029W0.003 |  | 178 | [5 empty] | ANNEAL | 10.1016/j.ultramic.2015.06.009
Al0.242Co0.515Cr0.515Cu0.242Fe0.515Ni |  | 168 | [5 empty] | ANNEAL | 10.1016/j.ultramic.2015.06.009
Al0.242Co0.515Cr0.515Cu0.242Fe0.515Ni | Other |  | 357 | 459 | 9 |  |  | CAST | 10.1007/s11837-013-0756-3
Al0.24NbTiVZr | BCC+Laves |  | 1240 |  |  |  |  | OTHER | 10.1016/j.actamat.2019.06.032
Al0.25Co0.5Cr0.5Cu0.5Fe0.5Ni0.5Ti | FCC+BCC+B2+Sec. | 696 | [5 empty] | CAST | 10.2320/matertrans.47.1395
Al0.25Co0.5Cr0.5Cu0.5Fe0.5Ni0.5V | BCC | 587 | [5 empty] | CAST | 10.1007/s11661-006-0081-3
Al0.25CoCrCu0.5FeNiTi0.5 | FCC | [6 empty] | CAST | 10.1016/j.jallcom.2008.11.059
Al0.25CoCrCu0.75FeNiTi0.5 | FCC |  | 750 | 1970 |  |  |  | CAST | 10.1016/j.jallcom.2008.11.059
Al0.25CoCrCu0.75FeNiTi0.5 | FCC |  |  |  |  | 750 | 39 |  | https://doi.org/10.1016/j.dib.2018.11.111
Al0.25CoCrCuFeMnNiTiV | BCC |  | 1465 | 2016 | 2 |  |  | CAST | 10.1016/j.msea.2006.11.049
Al0.25CoCrFeNi | FCC | 110 | [6 empty] | https://doi.org/10.1016/j.dib.2018.11.111
Al0.25CoCrFeNi | FCC |  | 162 | 345 | 46 |  |  | Arc Melting | https://doi.org/10.1016/j.msea.2021.141964
Al0.25CoCrFeNi | FCC | 110 | [5 empty] | ANNEAL | 10.1016/j.jallcom.2009.08.090
Al0.25CoFeNi | FCC | 138 | 158 |  |  |  |  | CAST | 10.1016/j.jmmm.2014.07.023
Al0.25CoFeNi | FCC | 138 |  |  |  | 158 |  |  | https://doi.org/10.1016/j.dib.2018.11.111
Al0.25Cr0.417Fe0.417Ni | FCC |  | 441 | 757 | 45 |  |  | CAST | 10.1016/j.jallcom.2018.08.176
Al0.25Cr0.5FeMn0.625Ni0.375 | B2+BCC |  | 994 |  |  |  |  | CAST | 10.1016/j.jallcom.2018.08.093
Al0.25Cr0.5Nb0.5TiV0.25 | BCC |  | 1240 |  |  |  |  | CAST | 10.1016/j.matlet.2016.11.030
Al0.25Cr0.5Nb0.5TiV0.25 | BCC+Laves |  | 930 |  |  |  |  | ANNEAL | 10.1016/j.matlet.2016.11.030
Al0.25CrNbTiVZr | BCC+FCC |  |  |  |  | 1365 | 0.2 | Test temperature = 600°C | dx.doi.org/10.1016/j.matchar.2016.09.039
Al0.25CrNbTiVZr | BCC+FCC |  |  |  |  | 680 | 55 | Test temperature = 800°C | dx.doi.org/10.1016/j.matchar.2016.09.039
Al0.25CrNbTiVZr | BCC+C14 (HCP) Laves | 650 |  |  |  | 1095 | 0 | anenealing at 1200C, compression tests @22C | http://dx.doi.org/10.1016/j.matchar.2016.09.039
Al0.25CrNbTiVZr | BCC+FCC |  |  |  |  | 1095 | 0 | Test temperature = 22°C | dx.doi.org/10.1016/j.matchar.2016.09.039
Al0.25CrNbTiVZr | BCC+C14 (HCP) Laves | 650 |  |  |  | 1365 | 0.2 | anenealing at 1200C, compression tests @600C | http://dx.doi.org/10.1016/j.matchar.2016.09.039
Al0.25CrNbTiVZr | BCC+HCP | 650 | [5 empty] | Test temperature = 1200°C | dx.doi.org/10.1016/j.matchar.2016.09.039
Al0.25CrNbTiVZr | BCC+C14 (HCP) Laves | 650 |  |  |  | 130 | 55 | anenealing at 1200C, compression tests @1000C | http://dx.doi.org/10.1016/j.matchar.2016.09.039
Al0.25CrNbTiVZr | BCC+C14 (HCP) Laves | 650 |  |  |  | 680 | 55 | anenealing at 1200C, compression tests @800C | http://dx.doi.org/10.1016/j.matchar.2016.09.039
Al0.25CrNbTiVZr | BCC+FCC |  |  |  |  | 130 | 55 | Test temperature = 1000°C | dx.doi.org/10.1016/j.matchar.2016.09.039
Al0.25MoNbTiV | BCC | 460 | 1250 | 1500 | 13 |  |  | CAST | 10.3390/e16020870
Al0.25MoNbTiV | BCC | 460 |  |  |  | 1250 | 13 |  | https://doi.org/10.1016/j.dib.2018.11.111
Al0.25NbTaTiV | BCC |  |  |  |  | 1330 |  |  | https://doi.org/10.1016/j.dib.2018.11.111
Al0.25NbTaTiV | BCC |  | 1330 |  |  |  |  | CAST | 10.1016/j.proeng.2012.03.043
Al0.25NbTaTiZr | BCC+B2 |  | 366 | 408 |  |  |  | OTHER | 10.1016/j.matdes.2017.11.033
Al0.267CoCr0.667Fe0.667Ni0.667Ti0.2 | FCC+BCC | 515 | 2012 |  |  |  |  | POWDER | 10.5755/j01.ms.25.3.19452
Al0.278Co0.556Cr0.556Cu0.556Fe0.556Ni0.556Ti | FCC+BCC+B2+Sec. | 667 | [5 empty] | CAST | 10.2320/matertrans.47.1395
Al0.278Co0.556Cr0.556Cu0.556Fe0.556Ni0.556V | BCC | 597 | [5 empty] | CAST | 10.1007/s11661-006-0081-3
Al0.278Co0.694Cr0.222Fe0.417NiTi0.167 |  | 343 | [5 empty] | CAST | 10.1007/s11837-015-1484-7
Al0.278Co0.694Cr0.222Fe0.417NiTi0.167 |  | 341 | [5 empty] | ANNEAL | 10.1007/s11837-015-1484-7
Al0.286Cr0.343FeMn0.657Ni0.571 | FCC |  | 320 | 625 | 42.2 |  |  | WROUGHT | 10.1016/j.msea.2019.05.056
Al0.2Co1.5CrFeNi1.5Ti | FCC+IM | 717 | [6 empty] | https://doi.org/10.1016/j.dib.2018.11.111
Al0.2Co1.5CrFeNi1.5Ti0.5 | FCC | 487 | [6 empty] | https://doi.org/10.1016/j.dib.2018.11.111
Al0.2Co1.5CrFeNi1.5Ti0.55Si0.1 | FCC+IM | 520 |  |  |  | 2100 | 46 | Ball milled | https://doi.org/10.1016/j.jallcom.2021.159122
Al0.2Co1.5CrFeNi1.5Ti0.65Si0.3 | FCC+IM | 640 |  |  |  | 1900 | 24 | Ball milled | https://doi.org/10.1016/j.jallcom.2021.159122
Al0.2Co1.5CrFeNi1.5Ti0.75Si0.5 | FCC+IM | 770 |  |  |  | 1600 | 15 | Ball milled | https://doi.org/10.1016/j.jallcom.2021.159122
Al0.2CoCrFeMnNi | FCC | 171 | 220 |  | 56 |  |  |  | https://doi.org/10.1016/j.dib.2018.11.111
Al0.2CoCrFeMnNi | FCC | 171 | 220 |  | 56 |  |  | CAST | 10.1016/j.actamat.2013.09.037
Al0.2Cr0.5Cu0.5Fe0.5Ni | FCC | [7 empty] | 10.1063/1.3587228
Al0.2Cr0.667FeMn0.667Ni0.333 | FCC+BCC | 297 | [5 empty] | CAST | 10.1016/j.msea.2010.05.052
Al0.2MoTaTiV | BCC |  | 1021 | 1249 |  |  |  | CAST | 10.4028/www.scientific.net/MSF.898.638
Al0.2Si0.2CrFeCoNiCu0.8 | FCC |  |  |  |  | 500 | 50 |  | dx.doi.org/10.1016/j.matdes.2015.11.013
Al0.304CoCrFeNi | FCC+B2 |  | 860 | 1050 | 48 |  |  |  | 10.1016/j.matlet.2017.04.072
Al0.304CoCrFeNi | FCC+BCC | [6 empty] | WROUGHT | 10.1016/j.matlet.2017.04.072
Al0.304CoCrFeNi | FCC+BCC | [6 empty] | ANNEAL | 10.1016/j.actamat.2017.03.066
Al0.304CoCrFeNi | FCC+L12 |  | 175 | 335 | 58 |  |  | CAST | 10.1016/j.jallcom.2008.12.088
Al0.304Cr0.435Fe0.435Ni | FCC+BCC+B2 |  | 461 | 835 | 30 |  |  | CAST | 10.1016/j.jallcom.2018.08.176
Al0.312Ca0.021Li0.792MgSi0.021 |  |  | 360 |  | 9 |  |  | CAST | 10.3390/ma12071136
Al0.312Co0.625Cr0.625Cu0.625Fe0.625Ni0.625Ti | FCC+BCC+B2+Sec. | 657 | [5 empty] | CAST | 10.2320/matertrans.47.1395
Al0.312Co0.625Cr0.625Cu0.625Fe0.625Ni0.625V | BCC | 594 | [5 empty] | CAST | 10.1007/s11661-006-0081-3
Al0.333Ca0.011Li0.844MgSi0.033 |  |  | 342 |  | 44 |  |  | CAST | 10.3390/ma12071136
Al0.333Ca0.011Li0.867MgSi0.011 |  |  | 300 |  | 63 |  |  | CAST | 10.3390/ma12071136
Al0.333Co0.333Cu0.333Fe0.333Ni | FCC | 279.6 | 268 |  |  |  |  | CAST | 10.1016/j.jmst.2018.12.014
Al0.333Cr0.667FeMn0.667Ni0.333 | BCC | 396 | [5 empty] | CAST | 10.1016/j.msea.2010.05.052
Al0.333Nb0.667Ta0.533TiV0.133Zr0.667 | BCC | 530 | 2035 | 2105 | 5 |  |  | OTHER | 10.1007/s11837-014-1066-0
Al0.343Co0.514Cr0.514FeNi0.514 | BCC+B2 |  | 866 | 1223 | 7.9 |  |  | CAST | 10.1016/j.scriptamat.2016.04.014
Al0.357Co0.714Cr0.714Cu0.714Fe0.714Ni0.714Ti | FCC+BCC+B2+Sec. | 664 | [5 empty] | CAST | 10.2320/matertrans.47.1395
Al0.357Co0.714Cr0.714Cu0.714Fe0.714Ni0.714V | BCC | 577 | [5 empty] | CAST | 10.1007/s11661-006-0081-3
Al0.35Cr0.5FeMn0.625Ni0.375 | B2+BCC |  | 942 |  |  |  |  | CAST | 10.1016/j.jallcom.2018.08.093
Al0.364Cr0.455Fe0.455Ni | FCC+BCC+B2 |  | 479 | 956 | 12.7 |  |  | CAST | 10.1016/j.jallcom.2018.08.176
Al0.375CoCrFeNi | FCC | 131 | [6 empty] | https://doi.org/10.1016/j.dib.2018.11.111
Al0.375CoCrFeNi | FCC | 131 | [5 empty] | ANNEAL | 10.1016/j.jallcom.2009.08.090
Al0.38CoCrFeMnNi | FCC | 182 | 244 |  | 45 |  |  | CAST | 10.1016/j.actamat.2013.09.037
Al0.38CoCrFeMnNi | FCC | 182 | 244 |  | 45 |  |  |  | https://doi.org/10.1016/j.dib.2018.11.111
Al0.3CoCrCuFe | FCC | 180 | [6 empty] | https://doi.org/10.1016/j.dib.2018.11.111
Al0.3CoCrCuFe | FCC | 180 | [6 empty] | 10.3166/acsm.31.633-648
Al0.3CoCrCuFeNi | FCC | 180 | [6 empty] | https://doi.org/10.1016/j.dib.2018.11.111
Al0.3CoCrFeMnNi | [7 empty] | POWDER | 10.1016/j.scriptamat.2018.12.021
Al0.3CoCrFeMnNi | FCC+BCC | 511 | 1836 |  |  |  |  | CAST | 10.1016/j.jallcom.2018.10.168
Al0.3CoCrFeMo0.1Ni | FCC | 200 | [6 empty] | 10.1016/j.jallcom.2010.02.032
Al0.3CoCrFeNi | FCC |  |  |  |  | 200 | 100 | arc-melted | dx.doi.org/10.1016/j.msea.2015.02.072
Al0.3CoCrFeNi | FCC |  |  |  |  | 200 | 100 | direct laser sintered | dx.doi.org/10.1016/j.msea.2015.02.072
Al0.3CoCrFeNi | FCC | 97 | [5 empty] | 773 K annealing, dwell time 5s - Note: These are hot-hardness values | dx.doi.org/10.1016/j.jallcom.2013.11.084
Al0.3CoCrFeNi | FCC | 93.2 | [5 empty] | 873 K annealing, dwell time 5s - Note: These are hot-hardness values | dx.doi.org/10.1016/j.jallcom.2013.11.084
Al0.3CoCrFeNi | FCC | 160 | [6 empty] | 10.1016/j.jallcom.2010.02.032
Al0.3CoCrFeNi | FCC | 87.2 | [5 empty] | 973 K annealing, dwell time 5s - Note: These are hot-hardness values | dx.doi.org/10.1016/j.jallcom.2013.11.084
Al0.3CoCrFeNi | FCC |  | 263 | 589 | 60 |  |  | AM, CR 90%, SN 1150 ◦ C/2 min, WQ | https://doi.org/10.1016/j.pmatsci.2021.100777
Al0.3CoCrFeNi | FCC | 86 | [5 empty] | 1073 K annealing, dwell time 5s - Note: These are hot-hardness values | dx.doi.org/10.1016/j.jallcom.2013.11.084
Al0.3CoCrFeNi | FCC |  | 285 | 540 | 55 |  |  | AM,CR90%,SN1150◦C/60min,AG550◦C/150h,WQ | https://doi.org/10.1016/j.pmatsci.2021.100777
Al0.3CoCrFeNi | FCC |  | 215 | 520 | 43 |  |  | AM, CR 90%, SN 1150 ◦C/60 min, AG 700 ◦C/50 h, WQ | https://doi.org/10.1016/j.pmatsci.2021.100777
Al0.3CoCrFeNi | FCC | 82.2 | [5 empty] | 1173 K annealing, dwell time 5s - Note: These are hot-hardness values | dx.doi.org/10.1016/j.jallcom.2013.11.084
Al0.3CoCrFeNi | FCC |  | 220 | 550 | 60 |  |  | AM, CR 90%, SN 1150 ◦ C/5 min, WQ | https://doi.org/10.1016/j.pmatsci.2021.100777
Al0.3CoCrFeNi | FCC | 82.2 | [5 empty] | 1173 K annealing, dwell time 15s - Note: These are hot-hardness values | dx.doi.org/10.1016/j.jallcom.2013.11.084
Al0.3CoCrFeNi | FCC |  | 490 | 840 | 45 |  |  | AM, CR 90%, SN 1150 ◦C/2 min, AG 620 ◦C/50 h, WQ | https://doi.org/10.1016/j.pmatsci.2021.100777
Al0.3CoCrFeNi | FCC | 84.8 | [5 empty] | 1073 K annealing, dwell time 15s - Note: These are hot-hardness values | dx.doi.org/10.1016/j.jallcom.2013.11.084
Al0.3CoCrFeNi | FCC |  | 159 | 410 | 65 |  |  | AM, CR 90%, SN 1150 ◦ C/60 min, WQ | https://doi.org/10.1016/j.pmatsci.2021.100777
Al0.3CoCrFeNi | FCC | 98.5 | [5 empty] | 773 K annealing, dwell time 30s - Note: These are hot-hardness values | dx.doi.org/10.1016/j.jallcom.2013.11.084
Al0.3CoCrFeNi | FCC | 93 | [5 empty] | 873 K annealing, dwell time 30s - Note: These are hot-hardness values | dx.doi.org/10.1016/j.jallcom.2013.11.084
Al0.3CoCrFeNi | FCC | 87.5 | [5 empty] | 973 K annealing, dwell time 30s - Note: These are hot-hardness values | dx.doi.org/10.1016/j.jallcom.2013.11.084
Al0.3CoCrFeNi | FCC | 85.2 | [5 empty] | 1073 K annealing, dwell time 30s - Note: These are hot-hardness values | dx.doi.org/10.1016/j.jallcom.2013.11.084
Al0.3CoCrFeNi | FCC | 117 | [5 empty] | CAST | 10.1016/j.matdes.2019.107698
Al0.3CoCrFeNi | FCC | 82.2 | [5 empty] | 1173 K annealing, dwell time 30s - Note: These are hot-hardness values | dx.doi.org/10.1016/j.jallcom.2013.11.084
Al0.3CoCrFeNi | FCC+B2+Sec. |  | 900 | 1074 | 25 |  |  | WROUGHT | 10.1016/j.scriptamat.2018.08.048
Al0.3CoCrFeNi | FCC | 88 | [5 empty] | 973 K annealing, dwell time 15s - Note: These are hot-hardness values | dx.doi.org/10.1016/j.jallcom.2013.11.084
Al0.3CoCrFeNi | FCC | 92 | [5 empty] | 873 K annealing, dwell time 15s - Note: These are hot-hardness values | dx.doi.org/10.1016/j.jallcom.2013.11.084
Al0.3CoCrFeNi | FCC | 97.5 | [5 empty] | 773 K annealing, dwell time 15s - Note: These are hot-hardness values | dx.doi.org/10.1016/j.jallcom.2013.11.084
Al0.3CoCrFeNiSi | FCC+BCC |  | 167 | 450 | 88 |  |  |  | https://doi.org/10.1016/j.msea.2022.142983
Al0.3CoCrFeNiSi0.1 | FCC+BCC |  | 217 | 489 | 98 |  |  |  | https://doi.org/10.1016/j.msea.2022.142983
Al0.3CoCrFeNiSi0.2 | FCC+BCC |  | 258 | 591 | 86 |  |  |  | https://doi.org/10.1016/j.msea.2022.142983
Al0.3CoCrFeNiSi0.3 | FCC+BCC |  | 428 | 717 | 58 |  |  |  | https://doi.org/10.1016/j.msea.2022.142983
Al0.3CoCrFeNiSi0.4 | FCC+BCC |  | 625 | 774 | 18 |  |  |  | https://doi.org/10.1016/j.msea.2022.142983
Al0.3CoCrFeNiSi0.5 | FCC+BCC |  | 713 | 748 | 6 |  |  |  | https://doi.org/10.1016/j.msea.2022.142983
Al0.3CoCrFeNiTi0.0 | BCC+B2 |  | 315 | 669 | 57.6 |  |  | vacuum induction melting and A900 | https://doi.org/10.1016/j.msea.2023.144677
Al0.3CoCrFeNiTi0.0 | BCC+B2 |  | 297 | 646 | 60.2 |  |  | vacuum induction melting and S1100 | https://doi.org/10.1016/j.msea.2023.144677
Al0.3CoCrFeNiTi0.0 | BCC+B2 |  | 418 | 757 | 44 |  |  | vacuum induction melting and A700 | https://doi.org/10.1016/j.msea.2023.144677
Al0.3CoCrFeNiTi0.025 | BCC+B2 |  | 474 | 839 | 47.2 |  |  | vacuum induction melting and A700 | https://doi.org/10.1016/j.msea.2023.144677
Al0.3CoCrFeNiTi0.025 | BCC+B2 |  | 361 | 718 | 44.3 |  |  | vacuum induction melting and A900 | https://doi.org/10.1016/j.msea.2023.144677
Al0.3CoCrFeNiTi0.075 | BCC+B2 |  | 483 | 866 | 56.8 |  |  | vacuum induction melting and A900 | https://doi.org/10.1016/j.msea.2023.144677
Al0.3CoCrFeNiTi0.075 | BCC+B2 |  | 714 | 1116 | 43.7 |  |  | vacuum induction melting and A700 | https://doi.org/10.1016/j.msea.2023.144677
Al0.3CoCrFeNiTi0.15 | BCC+B2 |  | 609 | 906 | 21.2 |  |  | vacuum induction melting and A900 | https://doi.org/10.1016/j.msea.2023.144677
Al0.3CoCrFeNiTi0.15 | BCC+B2 |  | 858 | 1299 | 31.6 |  |  | vacuum induction melting and A700 | https://doi.org/10.1016/j.msea.2023.144677
Al0.3Cr0.5Cu0.5Fe0.5Ni | FCC | [7 empty] | 10.1063/1.3587228
Al0.3Cr0.5FeCoNi | FCC+BCC | 163 | 233 | 504 | 45 |  |  | Arc melting | https://doi.org/10.1016/j.jallcom.2020.158436
Al0.3Cr1.5FeCoNi | FCC+BCC | 191 | 294 | 640 | 44 |  |  | Arc melting | https://doi.org/10.1016/j.jallcom.2020.158436
Al0.3Cr1.7FeCoNi | FCC+BCC | 229 | 338 | 742 | 28 |  |  | Arc melting | https://doi.org/10.1016/j.jallcom.2020.158436
Al0.3Cr2.0FeCoNi | FCC+BCC | 343 | 546 | 1078 | 11 |  |  | Arc melting | https://doi.org/10.1016/j.jallcom.2020.158436
Al0.3CrFe1.5MnNi0.5 | FCC+BCC | 297 | [6 empty] | https://doi.org/10.1016/j.dib.2018.11.111
Al0.3CrFeCoNi | FCC+BCC | 171 | 259 | 559 | 47 |  |  | Arc melting | https://doi.org/10.1016/j.jallcom.2020.158436
Al0.3FeCoNi | FCC+BCC | 153 | 221 | 486 | 41 |  |  | Arc melting | https://doi.org/10.1016/j.jallcom.2020.158436
Al0.3HfNbTaTiZr | BCC | 353 |  |  |  | 1188 | 50 |  | https://doi.org/10.1016/j.dib.2018.11.111
Al0.3HfNbTaTiZr | BCC | 353 | 1188 |  | 50 |  |  | CAST | 10.1016/j.jallcom.2014.11.064
Al0.3NbTa0.8Ti1.4V0.2Zr1.3 | BCC | 500 |  |  |  | 1965 | 5 |  | https://doi.org/10.1016/j.dib.2018.11.111
Al0.3NbTaTi1.4Zr1.3 | BCC | 490 |  |  |  | 1965 | 5 |  | https://doi.org/10.1016/j.dib.2018.11.111
Al0.417Co0.833Cr0.833Cu0.833Fe0.833Ni0.833Ti | FCC+BCC+Sec. | 646 | [5 empty] | CAST | 10.2320/matertrans.47.1395
Al0.417Co0.833Cr0.833Cu0.833Fe0.833Ni0.833V | BCC | 579 | [5 empty] | CAST | 10.1007/s11661-006-0081-3
Al0.429Ca0.286LiMgSi0.143 |  |  | 418 |  | 13 |  |  | CAST | 10.3390/ma12071136
Al0.429Cr0.476Fe0.476Ni | FCC+BCC+B2 |  | 610 | 1173 | 9.1 |  |  | CAST | 10.1016/j.jallcom.2018.08.176
Al0.43CoCrFeMnNi | FCC+BCC | 183 | 285 |  | 35 |  |  | CAST | 10.1016/j.actamat.2013.09.037
Al0.43CoCrFeMnNi | FCC+BCC | 183 | 285 |  | 35 |  |  |  | https://doi.org/10.1016/j.dib.2018.11.111
Al0.451Co0.451Cr0.451Fe0.451Ni | FCC+B2 |  | 545 | 1110 | 20 |  |  | CAST | 10.1016/j.actamat.2016.11.016
Al0.451Co0.451Cr0.451Fe0.451Ni | L12+B2 |  | 545 | 1110 | 20 |  |  |  | 10.1016/j.actamat.2016.11.016
Al0.465Co0.465Cr0.465Fe0.465Ni | L12+B2 |  | 545 | 1050 | 16.5 |  |  |  | 10.1016/j.actamat.2016.11.016
Al0.465Co0.465Cr0.465Fe0.465Ni | FCC+B2 |  | 545 | 1050 | 16.5 |  |  | CAST | 10.1016/j.actamat.2016.11.016
Al0.476Co0.476Cr0.476Fe0.476Ni | FCC+B2 |  | 1263 |  | 21.4 |  |  | WROUGHT | 10.1038/s41467-019-08460-2
Al0.49CoCrFeMnNi | FCC+BCC | 220 | 331 |  | 29 |  |  | CAST | 10.1016/j.actamat.2013.09.037
Al0.49CoCrFeMnNi | FCC+BCC | 220 | 331 |  | 29 |  |  |  | https://doi.org/10.1016/j.dib.2018.11.111
Al0.4Cr0.5Cu0.5Fe0.5Ni | FCC | [7 empty] | 10.1063/1.3587228
Al0.4Cr0.7Fe0.5Ni2.0V0.2 | FCC | 413 | [5 empty] | vacuum arc melted+CR | https://doi.org/10.1016/j.msea.2023.144606
Al0.4Cr0.7Fe0.5Ni2.0V0.2 | FCC | 221 | 459 | 687 | 30.9 |  |  | vacuum arc melted+ST | https://doi.org/10.1016/j.msea.2023.144606
Al0.4Cr0.7Fe0.5Ni2.0V0.2 | FCC+BCC+L1 | 714 | [5 empty] | vacuum arc melted+AN | https://doi.org/10.1016/j.msea.2023.144606
Al0.4Cr0.7Fe2.0Ni2.0V0.2 | FCC | 137 | [5 empty] | vacuum arc melted+ST | https://doi.org/10.1016/j.msea.2023.144606
Al0.4Cr0.7Fe2.0Ni2.0V0.2 | FCC | 331 | [5 empty] | vacuum arc melted+CR | https://doi.org/10.1016/j.msea.2023.144606
Al0.4Cr0.7Fe2.0Ni2.0V0.2 | FCC+BCC+L1 | 462 | [5 empty] | vacuum arc melted+AN | https://doi.org/10.1016/j.msea.2023.144606
Al0.4Cr0.7FeNi2.0V0.2 | FCC | 414 | [5 empty] | vacuum arc melted+CR | https://doi.org/10.1016/j.msea.2023.144606
Al0.4Cr0.7FeNi2.0V0.2 | FCC+BCC+L1 | 594 | [5 empty] | vacuum arc melted+AN | https://doi.org/10.1016/j.msea.2023.144606
Al0.4Cr0.7FeNi2.0V0.2 | FCC | 155 | [5 empty] | vacuum arc melted+ST | https://doi.org/10.1016/j.msea.2023.144606
Al0.4Hf0.6NbTaTiZr | BCC | 500 | 1841 | 2269 | 10 |  |  | OTHER | 10.1007/s11837-014-1066-0
Al0.4Hf0.6NbTaTiZr | BCC | 500 |  |  |  | 1841 | 10 |  | https://doi.org/10.1016/j.dib.2018.11.111
Al0.4Ni0.4CrFe | BCC+B2 |  |  |  |  | 3085 | 33.2 | As-cast | https://doi.org/10.1016/j.mtcomm.2023.105565
Al0.4Si0.2CrFeCoNCu0.6 | FCC |  |  |  |  | 550 | 50 |  | dx.doi.org/10.1016/j.matdes.2015.11.013
Al0.511Co0.511Cr0.511Fe0.511Ni | L12+B2 |  | 545 | 1030 | 16.5 |  |  |  | 10.1016/j.actamat.2016.11.016
Al0.511Co0.511Cr0.511Fe0.511Ni | FCC+B2 |  | 545 | 1030 | 16.5 |  |  | CAST | 10.1016/j.actamat.2016.11.016
Al0.515Cr0.515Cu0.515Fe0.515Ni | FCC+BCC+B2 |  |  |  | 30 |  |  | CAST | 10.1016/j.msea.2015.09.089
Al0.515Cr0.515FeNi | FCC+BCC+B2 |  | 796 | 1437 | 15.7 |  |  | CAST | 10.1016/j.matlet.2016.01.096
Al0.544C0.001Co0.69FeNi0.69 | B2+L12 |  | 1202 |  | 32.6 |  |  | CAST | 10.1016/j.scriptamat.2018.09.008
Al0.545Cr0.545Fe0.515NiTi0.273 | BCC+B2+L12 |  |  |  | 19.8 |  |  | ANNEAL | 10.1016/j.jmst.2014.09.011
Al0.545Cr0.545Fe0.515NiTi0.273 | BCC+B2+L12 |  |  |  | 16.3 |  |  | CAST | 10.1016/j.jmst.2014.09.011
Al0.55CoCrFeMnNiTa0.6 | FCC+BCC+Sec. | 570 | [6 empty] | 10.4028/www.scientific.net/MSF.846.13
Al0.562Co0.938Cr0.312Fe0.312Ni | FCC+BCC | 305.4 | 1129.4 |  | 16.7 |  |  | CAST | 10.1007/s00339-019-2506-z
Al0.569Ca0.143Li0.857MgSi0.286Y0.003 |  |  | 556 |  | 3 |  |  | CAST | 10.3390/ma12071136
Al0.56CoCrFeMnNi | FCC+BCC | 278 | 526 |  | 16 |  |  |  | https://doi.org/10.1016/j.dib.2018.11.111
Al0.56CoCrFeMnNi | FCC+BCC | 278 | 526 |  | 16 |  |  | CAST | 10.1016/j.actamat.2013.09.037
Al0.581Co0.968Cr0.323Fe0.323Mo0.032Ni | FCC+BCC | 357.3 | 1159.7 |  | 18.2 |  |  | CAST | 10.1007/s00339-019-2506-z
Al0.5B0.2CoCrCuFeNi |  | 415 | [6 empty] | https://doi.org/10.1016/j.dib.2018.11.111
Al0.5B0.2CoCrCuFeNi |  | 415 | [5 empty] | CAST | 10.1149/1.2744133
Al0.5B0.6CoCrCuFeNi |  | 505 | [6 empty] | https://doi.org/10.1016/j.dib.2018.11.111
Al0.5B0.6CoCrCuFeNi |  | 505 | [5 empty] | CAST | 10.1149/1.2744133
Al0.5BCoCrCuFeNi |  | 736 | [6 empty] | https://doi.org/10.1016/j.dib.2018.11.111
Al0.5BCoCrCuFeNi |  | 736 | [5 empty] | CAST | 10.1149/1.2744133
Al0.5Co0.5Cr0.5Fe0.5Mo0.25Ni | FCC+B2+Sec. | 395 | [5 empty] | CAST | 10.1016/j.intermet.2012.09.008
Al0.5Co0.5Cr0.5FeMo0.25Ni0.5 | BCC+Sec. | 639 | [5 empty] | CAST | 10.1016/j.wear.2009.10.013
Al0.5Co0.5Cu0.5Fe0.5Ni | FCC+BCC+B2 | 299.2 | 544 |  |  |  |  | CAST | 10.1016/j.jmst.2018.12.014
Al0.5CoCr0.5Fe0.5Mo0.25Ni0.5 | FCC+BCC+Sec. | 586 | [5 empty] | CAST | 10.1002/adem.200900171
Al0.5CoCrCu0.5FeNiTi0.5 | FCC+BCC |  |  |  |  | 1580 | 17 |  | https://doi.org/10.1016/j.dib.2018.11.111
Al0.5CoCrCu0.5FeNiTi0.5 | FCC+BCC |  | 1580 | 2389 |  |  |  | CAST | 10.1016/j.jallcom.2008.11.059
Al0.5CoCrCuFe | FCC | 207 | [6 empty] | https://doi.org/10.1016/j.dib.2018.11.111
Al0.5CoCrCuFe | FCC | 207 | [6 empty] | 10.3166/acsm.31.633-648
Al0.5CoCrCuFeNi |  | 300 | [5 empty] | CAST | 10.1149/1.2744133
Al0.5CoCrCuFeNi | FCC | 210 |  |  |  | 388 |  |  | https://doi.org/10.1016/j.dib.2018.11.111
Al0.5CoCrCuFeNi | FCC | 399 | 1292 | 1406 |  |  | 6 | Arc Melting | https://doi.org/10.1016/j.jallcom.2009.10.088
Al0.5CoCrCuFeNi | Other |  | 1284 | 1344 | 7.6 |  |  | WROUGHT | 10.1016/j.actamat.2015.07.004
Al0.5CoCrCuFeNiSi0.0 | FCC+BCC | 263 |  |  |  | 1260 | 35 |  | http://dx.doi.org/10.1016/j.jallcom.2014.11.085
Al0.5CoCrCuFeNiSi0.4 | FCC+BCC | 420 |  |  |  | 1790 | 23 |  | http://dx.doi.org/10.1016/j.jallcom.2014.11.085
Al0.5CoCrCuFeNiSi0.8 | FCC+BCC | 653 |  |  |  | 1006 | 3.7 |  | http://dx.doi.org/10.1016/j.jallcom.2014.11.085
Al0.5CoCrCuFeNiTi | FCC+BCC+IM | 636 | [6 empty] | https://doi.org/10.1016/j.dib.2018.11.111
Al0.5CoCrCuFeNiTi | FCC+BCC+Sec. | 636 | [5 empty] | CAST | 10.2320/matertrans.47.1395
Al0.5CoCrCuFeNiTi0.2 | FCC | 272 | [6 empty] | https://doi.org/10.1016/j.dib.2018.11.111
Al0.5CoCrCuFeNiTi0.2 | FCC | 272 | [5 empty] | CAST | 10.2320/matertrans.47.1395
Al0.5CoCrCuFeNiTi0.4 | FCC | 321 | [5 empty] | CAST | 10.2320/matertrans.47.1395
Al0.5CoCrCuFeNiTi0.4 | FCC | 321 | [6 empty] | https://doi.org/10.1016/j.dib.2018.11.111
Al0.5CoCrCuFeNiTi0.6 | FCC+BCC | 458 | [5 empty] | CAST | 10.2320/matertrans.47.1395
Al0.5CoCrCuFeNiTi0.6 | FCC+BCC | 458 | [6 empty] | https://doi.org/10.1016/j.dib.2018.11.111
Al0.5CoCrCuFeNiTi0.8 | FCC+BCC | 590 | [6 empty] | https://doi.org/10.1016/j.dib.2018.11.111
Al0.5CoCrCuFeNiTi0.8 | FCC+BCC+Sec. | 590 | [5 empty] | CAST | 10.2320/matertrans.47.1395
Al0.5CoCrCuFeNiTi1.2 | FCC+BCC+IM | 646 | [6 empty] | https://doi.org/10.1016/j.dib.2018.11.111
Al0.5CoCrCuFeNiTi1.4 | FCC+BCC+IM | 664 | [6 empty] | https://doi.org/10.1016/j.dib.2018.11.111
Al0.5CoCrCuFeNiTi1.6 | FCC+BCC+IM | 657 | [6 empty] | https://doi.org/10.1016/j.dib.2018.11.111
Al0.5CoCrCuFeNiTi1.8 | FCC+BCC+IM | 667 | [6 empty] | https://doi.org/10.1016/j.dib.2018.11.111
Al0.5CoCrCuFeNiTi2.0 | FCC+BCC+IM | 696 | [6 empty] | https://doi.org/10.1016/j.dib.2018.11.111
Al0.5CoCrCuFeNiV | FCC+BCC+Sec. | 639 | [5 empty] | CAST | 10.1007/s11661-006-0081-3
Al0.5CoCrCuFeNiV | FCC+BCC+IM | 639 | [6 empty] | https://doi.org/10.1016/j.dib.2018.11.111
Al0.5CoCrCuFeNiV0.2 | FCC | 204 | [6 empty] | https://doi.org/10.1016/j.dib.2018.11.111
Al0.5CoCrCuFeNiV0.2 | FCC | 204 | [5 empty] | CAST | 10.1007/s11661-006-0081-3
Al0.5CoCrCuFeNiV0.4 | FCC+BCC | 231 | [5 empty] | CAST | 10.1007/s11661-006-0081-3
Al0.5CoCrCuFeNiV0.4 | FCC+BCC | 231 | [6 empty] | https://doi.org/10.1016/j.dib.2018.11.111
Al0.5CoCrCuFeNiV0.6 | FCC+BCC+IM | 328 | [6 empty] | https://doi.org/10.1016/j.dib.2018.11.111
Al0.5CoCrCuFeNiV0.6 | FCC+BCC+Sec. | 328 | [5 empty] | CAST | 10.1007/s11661-006-0081-3
Al0.5CoCrCuFeNiV0.8 | FCC+BCC+Sec. | 447 | [5 empty] | CAST | 10.1007/s11661-006-0081-3
Al0.5CoCrCuFeNiV0.8 | FCC+BCC+IM | 447 | [6 empty] | https://doi.org/10.1016/j.dib.2018.11.111
Al0.5CoCrCuFeNiV1.2 | BCC | 579 | [6 empty] | https://doi.org/10.1016/j.dib.2018.11.111
Al0.5CoCrCuFeNiV1.4 | BCC | 577 | [6 empty] | https://doi.org/10.1016/j.dib.2018.11.111
Al0.5CoCrCuFeNiV1.6 | BCC | 594 | [6 empty] | https://doi.org/10.1016/j.dib.2018.11.111
Al0.5CoCrCuFeNiV1.8 | BCC | 597 | [6 empty] | https://doi.org/10.1016/j.dib.2018.11.111
Al0.5CoCrCuFeNiV2.0 | BCC | 587 | [6 empty] | https://doi.org/10.1016/j.dib.2018.11.111
Al0.5CoCrFe0.5NiTi0.5 | BCC+FCC+σ+ordered BCC | 730 |  |  |  | 1659 | 0.11 |  | dx.doi.org/10.1016/j.matchar.2016.02.018
Al0.5CoCrFe1.5NiTi0.7 | BCC+FCC+ordered BCC | 430 |  |  |  | 895 | 0.38 |  | dx.doi.org/10.1016/j.matchar.2016.02.018
Al0.5CoCrFe2.0NiTi0.8 | BCC+FCC+ordered BCC | 399 |  |  |  | 866 | 0.45 |  | dx.doi.org/10.1016/j.matchar.2016.02.018
Al0.5CoCrFeMnNi | FCC+BCC | 553 | 1932 |  |  |  |  | CAST | 10.1016/j.jallcom.2018.10.168
Al0.5CoCrFeMnNi | [8 empty] | 10.4028/www.scientific.net/MSF.846.13
Al0.5CoCrFeMnNiTa0.2 | FCC+BCC+Sec. | 385 | [6 empty] | 10.4028/www.scientific.net/MSF.846.13
Al0.5CoCrFeMnNiTa0.4 | FCC+BCC+Sec. | 486 | [6 empty] | 10.4028/www.scientific.net/MSF.846.13
Al0.5CoCrFeMo0.1Ni | FCC+BCC/B2 | 220 |  |  |  | 450 |  | Arc Melting | https://doi.org/10.3390/e20110812
Al0.5CoCrFeMo0.2Ni | FCC+BCC+σ | 290 |  |  |  | 2006 | 34 | Arc melting | https://doi.org/10.1016/j.vacuum.2020.109173
Al0.5CoCrFeMo0.2Ni | FCC+BCC/B2+σ | 290 |  |  |  | 550 | 34 | Arc Melting | https://doi.org/10.3390/e20110812
Al0.5CoCrFeMo0.3Ni | FCC+BCC+σ | 340 |  |  |  | 2101 | 31 | Arc melting | https://doi.org/10.1016/j.vacuum.2020.109173
Al0.5CoCrFeMo0.3Ni | FCC+BCC/B2+σ | 340 |  |  |  | 750 | 30 | Arc Melting | https://doi.org/10.3390/e20110812
Al0.5CoCrFeMo0.4Ni | FCC+BCC/B2+σ | 440 |  |  |  | 1000 | 17.5 | Arc Melting | https://doi.org/10.3390/e20110812
Al0.5CoCrFeMo0.4Ni | FCC+BCC+σ | 430 |  |  |  | 2117 | 18 | Arc melting | https://doi.org/10.1016/j.vacuum.2020.109173
Al0.5CoCrFeMo0.5Ni | FCC+IM | 425 | [6 empty] | https://doi.org/10.1016/j.dib.2018.11.111
Al0.5CoCrFeMo0.5Ni | FCC+Sec. | 425 | [5 empty] | CAST | 10.1007/s11837-013-0753-6
Al0.5CoCrFeMo0.5Ni | FCC+BCC/B2+σ | 575 |  |  |  | 1400 | 10 | Arc Melting | https://doi.org/10.3390/e20110812
Al0.5CoCrFeMo0.5Ni | FCC | 220 | [5 empty] | Arc melting | https://doi.org/10.1016/j.vacuum.2020.109173
Al0.5CoCrFeNi | FCC+BCC | 168 | [5 empty] | 873 K annealing, dwell time 30s - Note: These are hot-hardness values | dx.doi.org/10.1016/j.jallcom.2013.11.084
Al0.5CoCrFeNi | FCC+BCC | 170.9 | [5 empty] | 773 K annealing, dwell time 15s - Note: These are hot-hardness values | dx.doi.org/10.1016/j.jallcom.2013.11.084
Al0.5CoCrFeNi | FCC+BCC | 157 | [5 empty] | 973 K annealing, dwell time 15s - Note: These are hot-hardness values | dx.doi.org/10.1016/j.jallcom.2013.11.084
Al0.5CoCrFeNi | FCC+BCC | 161 | [5 empty] | 1173 K annealing, dwell time 30s - Note: These are hot-hardness values | dx.doi.org/10.1016/j.jallcom.2013.11.084
Al0.5CoCrFeNi | FCC+BCC | 190 | [5 empty] | 1073 K annealing, dwell time 30s - Note: These are hot-hardness values | dx.doi.org/10.1016/j.jallcom.2013.11.084
Al0.5CoCrFeNi | FCC+BCC | 187 | [5 empty] | 1073 K annealing, dwell time 15s - Note: These are hot-hardness values | dx.doi.org/10.1016/j.jallcom.2013.11.084
Al0.5CoCrFeNi | FCC+BCC | 170 | [5 empty] | 1173 K annealing, dwell time 15s - Note: These are hot-hardness values | dx.doi.org/10.1016/j.jallcom.2013.11.084
Al0.5CoCrFeNi | FCC+BCC | 159 | [5 empty] | ANNEAL | 10.1016/j.jallcom.2009.08.090
Al0.5CoCrFeNi | FCC+BCC | 170 | [5 empty] | 773 K annealing, dwell time 5s - Note: These are hot-hardness values | dx.doi.org/10.1016/j.jallcom.2013.11.084
Al0.5CoCrFeNi | FCC+BCC | 169 | [5 empty] | 873 K annealing, dwell time 5s - Note: These are hot-hardness values | dx.doi.org/10.1016/j.jallcom.2013.11.084
Al0.5CoCrFeNi | FCC+BCC/B2 | 170 |  |  |  | 380 |  | Arc Melting | https://doi.org/10.3390/e20110812
Al0.5CoCrFeNi | FCC+BCC | 250 | [6 empty] | 10.1016/j.intermet.2012.03.005
Al0.5CoCrFeNi | FCC+BCC | 162 | [5 empty] | 973 K annealing, dwell time 5s - Note: These are hot-hardness values | dx.doi.org/10.1016/j.jallcom.2013.11.084
Al0.5CoCrFeNi | FCC+BCC | 189 | [5 empty] | 1073 K annealing, dwell time 5s - Note: These are hot-hardness values | dx.doi.org/10.1016/j.jallcom.2013.11.084
Al0.5CoCrFeNi | FCC+BCC | 181 | [5 empty] | 1173 K annealing, dwell time 5s - Note: These are hot-hardness values | dx.doi.org/10.1016/j.jallcom.2013.11.084
Al0.5CoCrFeNi | FCC+BCC | 155 | [5 empty] | 973 K annealing, dwell time 30s - Note: These are hot-hardness values | dx.doi.org/10.1016/j.jallcom.2013.11.084
Al0.5CoCrFeNi | FCC+BCC | 159 | [6 empty] | https://doi.org/10.1016/j.dib.2018.11.111
Al0.5CoCrFeNi | FCC+BCC | 171.5 | [5 empty] | 773 K annealing, dwell time 30s - Note: These are hot-hardness values | dx.doi.org/10.1016/j.jallcom.2013.11.084
Al0.5CoCrFeNi | FCC+BCC | 166 | [5 empty] | 873 K annealing, dwell time 15s - Note: These are hot-hardness values | dx.doi.org/10.1016/j.jallcom.2013.11.084
Al0.5CoCrFeNiTi | BCC+IM | [5 empty] | 10 |  | https://doi.org/10.1016/j.dib.2018.11.111
Al0.5CoCrFeNiTi | BCC+Laves |  |  | 1600 |  |  |  | CAST | 10.1016/j.msea.2008.12.053
Al0.5CoCrFeNiTi0.5 |  |  | 1100 |  | 27.5 |  |  |  | 10.1016/j.jallcom.2018.01.247
Al0.5CoCrFeNiTi0.6 | BCC+FCC+σ+ordered BCC | 526 |  |  |  | 1178 | 0.21 |  | dx.doi.org/10.1016/j.matchar.2016.02.018
Al0.5CoFeNi | FCC+BCC | 212 |  |  |  | 346 |  |  | https://doi.org/10.1016/j.dib.2018.11.111
Al0.5CoFeNi | FCC+BCC | 212 | 346 |  |  |  |  | CAST | 10.1016/j.jmmm.2014.07.023
Al0.5CoFeNiTi0.5 | FCC+BCC | 733 | [6 empty] | 10.1016/j.msea.2013.12.096
Al0.5Cr0.5Cu0.5Fe0.5Ni | FCC+BCC | [7 empty] | 10.1063/1.3587228
Al0.5Cr0.5Fe0.5Ni | FCC+BCC+B2 |  | 774 | 1357 | 6.4 |  |  | CAST | 10.1016/j.jallcom.2018.08.176
Al0.5Cr0.5FeNi | BCC+B2 |  |  |  | 17 |  |  | CAST | 10.1016/j.matlet.2016.01.096
Al0.5CrCuFeNi | FCC | 287 | [5 empty] | WROUGHT | 10.1007/s11665-018-3822-8
Al0.5CrCuFeNi | FCC | 226 | [5 empty] | CAST | 10.1007/s11665-018-3822-8
Al0.5CrFe1.5MnNi0.5 | BCC | 396 | [6 empty] | https://doi.org/10.1016/j.dib.2018.11.111
Al0.5CrFeMnNi | BCC+B2 | 353 | 1091 |  | 50 |  |  | CAST | 10.1016/j.msea.2019.04.104
Al0.5CrNbTiVZr | BCC+C14 (HCP) Laves | 660 |  |  |  | 1105 | 0 | anenealing at 1200C, compression tests @600C | http://dx.doi.org/10.1016/j.matchar.2016.09.039
Al0.5CrNbTiVZr | BCC+C14 (HCP) Laves | 660 |  |  |  | 1630 | 0 | anenealing at 1200C, compression tests @22C | http://dx.doi.org/10.1016/j.matchar.2016.09.039
Al0.5CrNbTiVZr | BCC+FCC |  |  |  |  | 970 | 55 | Test temperature = 800°C | dx.doi.org/10.1016/j.matchar.2016.09.039
Al0.5CrNbTiVZr | BCC+FCC |  |  |  |  | 1630 | 0 | Test temperature = 22°C | dx.doi.org/10.1016/j.matchar.2016.09.039
Al0.5CrNbTiVZr | BCC+FCC |  |  |  |  | 265 | 55 | Test temperature = 1000°C | dx.doi.org/10.1016/j.matchar.2016.09.039
Al0.5CrNbTiVZr | BCC+C14 (HCP) Laves | 660 |  |  |  | 265 | 55 | anenealing at 1200C, compression tests @1000C | http://dx.doi.org/10.1016/j.matchar.2016.09.039
Al0.5CrNbTiVZr | BCC+C14 (HCP) Laves | 660 |  |  |  | 970 | 55 | anenealing at 1200C, compression tests @800C | http://dx.doi.org/10.1016/j.matchar.2016.09.039
Al0.5CrNbTiVZr | BCC+FCC |  |  |  |  | 1105 | 0 | Test temperature = 600°C | dx.doi.org/10.1016/j.matchar.2016.09.039
Al0.5CrNbTiVZr | BCC+HCP | 660 | [5 empty] | Test temperature = 1200°C | dx.doi.org/10.1016/j.matchar.2016.09.039
Al0.5HfNbTaTiZr | BCC | 396 | 1302 |  | 46 |  |  | CAST | 10.1016/j.jallcom.2014.11.064
Al0.5HfNbTaTiZr | BCC | 396 |  |  |  | 1302 | 46 |  | https://doi.org/10.1016/j.dib.2018.11.111
Al0.5Mo0.5NbTa0.5TiZr | BCC+B2 |  | 579 | 646 |  |  |  | OTHER | 10.1016/j.matdes.2017.11.033
Al0.5MoNbTiV | BCC | 487 | 1625 | 1800 | 11 |  |  | CAST | 10.3390/e16020870
Al0.5MoNbTiV | BCC | 487 |  |  |  | 1625 | 11 |  | https://doi.org/10.1016/j.dib.2018.11.111
Al0.5NbTa0.5TiZr | BCC+HCP |  | 1500 |  | 6 |  |  | WROUGHT | 10.1016/j.matlet.2019.03.075
Al0.5NbTa0.5TiZr | BCC | [6 empty] | POWDER | 10.1016/j.matlet.2019.03.075
Al0.5NbTa0.8Ti1.5V0.2Zr | BCC | 530 |  |  |  | 2035 | 5 |  | https://doi.org/10.1016/j.dib.2018.11.111
Al0.5NbTaTiV | BCC |  |  |  |  | 1014 |  |  | https://doi.org/10.1016/j.dib.2018.11.111
Al0.5NbTaTiV | BCC |  | 1014 |  |  |  |  | CAST | 10.1016/j.proeng.2012.03.043
Al0.5NbTiVZr | BCC+Laves | 500 |  |  |  | 960 | 4 | Homogenised | dx.doi.org/10.1179/1743284715Y.0000000032
Al0.5NbTiVZr | BCC+Laves | 470 | [5 empty] | As-solidified | dx.doi.org/10.1179/1743284715Y.0000000032
Al0.5Si0.2CrFeCoNCu0.5 | FCC+BCC |  |  |  |  | 650 | 44 |  | dx.doi.org/10.1016/j.matdes.2015.11.013
Al0.62CoCrFeMnNi | FCC+BCC | 405 | 833 |  | 5 |  |  |  | https://doi.org/10.1016/j.dib.2018.11.111
Al0.62CoCrFeMnNi | FCC+BCC | 405 | 833 |  | 5 |  |  | CAST | 10.1016/j.actamat.2013.09.037
Al0.667CCo0.667Cr0.667Fe0.667Ni0.667 | BCC+Sec. |  | 1255 | 2083 |  |  |  | CAST | 10.1016/j.jallcom.2010.10.047
Al0.667Co0.667Cr0.667Fe0.667Mo0.333Ni | FCC+B2+Sec. | 586 | [5 empty] | CAST | 10.1016/j.intermet.2012.09.008
Al0.667Co0.667Cr0.667Fe0.667Ni0.667Ti | BCC+Sec. |  | 2220 | 2720 | 6.6 |  |  | CAST | 10.1063/1.2734517
Al0.667Co0.667Cr0.667FeMo0.333Ni0.667 | BCC+Sec. | 635 | [5 empty] | CAST | 10.1016/j.wear.2009.10.013
Al0.667Co0.667Cu0.667Fe0.667Ni | FCC+BCC+B2 | 323.8 | 680 |  | 35.9 |  |  | CAST | 10.1016/j.jmst.2018.12.014
Al0.667Co0.833Cr0.833Fe0.833Ni0.833Ti | BCC+B2+Laves | 856.9 | 1272 |  | 3.15 |  |  | CAST | 10.1016/j.jallcom.2019.07.100
Al0.667CoCr0.667Fe0.667Mo0.333Ni0.667 | BCC+Sec. | 741 | [5 empty] | CAST | 10.1002/adem.200900171
Al0.667CoCrCuFeMnNiTiV | BCC+Sec. |  | 1461 | 1461 | 1 |  |  | CAST | 10.1016/j.msea.2006.11.049
Al0.667CrNb0.667Ti0.667V0.667 | BCC+Laves |  | 1370 | 1480 |  |  |  | ANNEAL | 10.1016/j.jallcom.2015.08.224
Al0.667Li0.667Mg0.333Sc0.667Ti | FCC+HCP | 591 | [6 empty] | 10.1080/21663831.2014.985855
Al0.667Nb0.667Ti0.667V0.667Zr | B2+Laves+Sec. |  | 1195 | 1195 |  |  |  | ANNEAL | 10.1016/j.msea.2017.08.019
Al0.667NbTa0.333TiZr0.333 | BCC | 408 | 1280 | 1367 | 4 |  |  | OTHER | 10.1007/s11837-014-1066-0
Al0.68CoCrFeMnNi | FCC+BCC | 486 | [6 empty] | https://doi.org/10.1016/j.dib.2018.11.111
Al0.68CoCrFeMnNi | FCC+BCC | 486 | [5 empty] | CAST | 10.1016/j.actamat.2013.09.037
Al0.6CoCr0.333Fe0.333Mo0.067Ni | FCC+BCC | 362.6 | 1250.8 |  | 14.7 |  |  | CAST | 10.1007/s00339-019-2506-z
Al0.6CoCr0.333Fe0.333Mo0.1Ni0.967 | FCC+BCC | 359.7 | 1198.3 |  | 14.5 |  |  | CAST | 10.1007/s00339-019-2506-z
Al0.6CoCrFeNi | FCC+BCC+B2 | 228 | [5 empty] | CAST | 10.1016/j.matdes.2019.107698
Al0.6CoCrFeNi | FCC+BCC |  |  |  |  | 400 | 50 | direct laser sintered | dx.doi.org/10.1016/j.msea.2015.02.072
Al0.6CoCrFeNi | FCC+BCC |  |  |  |  | 400 | 78 | arc-melted | dx.doi.org/10.1016/j.msea.2015.02.072
Al0.6CoFeNiCr0.4 | FCC+BCC | 432 | 1324 |  |  |  | 31.4 | 650◦C aged | https://doi.org/10.1016/j.matchemphys.2020.122700
Al0.6CoFeNiCr0.4 | FCC+BCC | 355 | 801 |  |  |  | 39 | 550◦C aged | https://doi.org/10.1016/j.matchemphys.2020.122700
Al0.6CoFeNiCr0.4 | FCC+BCC | 390 | 1205 |  |  |  | 24.2 | 750◦C aged | https://doi.org/10.1016/j.matchemphys.2020.122700
Al0.6CoFeNiCr0.4 | FCC+BCC | 294 | 793 |  |  |  | 34.5 | 850◦C aged | https://doi.org/10.1016/j.matchemphys.2020.122700
Al0.6CoFeNiCr0.4 | FCC+BCC | 249 | 668 |  |  |  |  | As-cast | https://doi.org/10.1016/j.matchemphys.2020.122700
Al0.6CoNiFeTi0.4 | BCC | 712 |  |  |  | 2732 | 10.1 | SPS | https://doi.org/10.1016/j.vacuum.2022.110930
Al0.6Cr0.5Cu0.5Fe0.5Ni | FCC+BCC | [7 empty] | 10.1063/1.3587228
Al0.6CrFeMnNi | BCC+B2 | 361 | 1130 |  | 53 |  |  | CAST | 10.1016/j.msea.2019.04.104
Al0.6CrNbTi2.0V0.5 | BCC |  |  |  |  | 1240 | 50 | Casting | https://doi.org/10.1016/j.vacuum.2022.110930
Al0.6MoTaTiV | BCC |  | 962 | 1033 |  |  |  | CAST | 10.4028/www.scientific.net/MSF.898.638
Al0.6Si0.2CrFeCoNCu0.4 | BCC |  |  |  |  | 1600 | 8 |  | dx.doi.org/10.1016/j.matdes.2015.11.013
Al0.714Cr0.714Cu0.714Fe0.714Ni | FCC+BCC | 367 | [5 empty] | ANNEAL | 10.1016/j.msea.2011.11.063
Al0.75CoCrCu0.25FeNiTi0.5 | FCC+BCC |  | 1900 | 2697 |  |  |  | CAST | 10.1016/j.jallcom.2008.11.059
Al0.75CoCrCu0.25FeNiTi0.5 | FCC+BCC |  |  |  |  | 1900 | 12 |  | https://doi.org/10.1016/j.dib.2018.11.111
Al0.75CoCrFeMnNi | FCC+BCC | 530 | [6 empty] | https://doi.org/10.1016/j.dib.2018.11.111
Al0.75CoCrFeMnNi | FCC+BCC | 530 | [5 empty] | CAST | 10.1016/j.actamat.2013.09.037
Al0.75CoCrFeNi | FCC+BCC | 388 | [5 empty] | ANNEAL | 10.1016/j.jallcom.2009.08.090
Al0.75CoCrFeNi | FCC+BCC | 388 | [6 empty] | https://doi.org/10.1016/j.dib.2018.11.111
Al0.75CoFeNi | FCC+BCC | 385 | 794 |  |  |  |  | CAST | 10.1016/j.jmmm.2014.07.023
Al0.75CoFeNi | FCC+BCC | 385 |  |  |  | 794 |  |  | https://doi.org/10.1016/j.dib.2018.11.111
Al0.75HfNbTaTiZr | BCC | 427 | 1415 | 2050 | 30 |  |  | CAST | 10.1016/j.jallcom.2014.11.064
Al0.75HfNbTaTiZr | BCC | 427 |  |  |  | 1415 | 30 |  | https://doi.org/10.1016/j.dib.2018.11.111
Al0.75MoNbTiV | BCC | 517 |  |  |  | 1260 | 8 |  | https://doi.org/10.1016/j.dib.2018.11.111
Al0.75MoNbTiV | BCC | 517 | 1260 | 1300 | 8 |  |  | CAST | 10.3390/e16020870
Al0.774FeMn0.903Ni0.484 |  | 310 | [5 empty] | CAST | 10.1155/2019/2157592
Al0.774FeMn0.903Ni0.484 |  | 340 | [5 empty] | ANNEAL | 10.1155/2019/2157592
Al0.774FeMn0.903Ni0.484Ti0.026 |  | 330 | [5 empty] | CAST | 10.1155/2019/2157592
Al0.774FeMn0.903Ni0.484Ti0.026 |  | 410 | [5 empty] | ANNEAL | 10.1155/2019/2157592
Al0.774FeMn0.903Ni0.484Ti0.097 |  | 500 | [5 empty] | CAST | 10.1155/2019/2157592
Al0.774FeMn0.903Ni0.484Ti0.097 |  | 495 | [5 empty] | ANNEAL | 10.1155/2019/2157592
Al0.7Co0.3CrFeNi | FCC+BCC+B2 | 624 |  |  |  | 2033 | 8 |  | https://doi.org/10.1016/j.dib.2018.11.111
Al0.7Co0.3CrFeNi | FCC+BCC+B2 | 624 | 2033 | 2635 | 8 |  |  | POWDER | 10.1016/j.matdes.2013.04.061
Al0.7CoCrFeMnNi | FCC+BCC | 622 | 2230 |  |  |  |  | CAST | 10.1016/j.jallcom.2018.10.168
Al0.7CoCrFeNi | FCC+BCC | 152 | [5 empty] | 1173 K annealing, dwell time 30s - Note: These are hot-hardness values | dx.doi.org/10.1016/j.jallcom.2013.11.084
Al0.7CoCrFeNi | FCC+BCC | 182 | [5 empty] | 1073 K annealing, dwell time 30s - Note: These are hot-hardness values | dx.doi.org/10.1016/j.jallcom.2013.11.084
Al0.7CoCrFeNi | FCC+BCC | 262 | [5 empty] | 773 K annealing, dwell time 5s - Note: These are hot-hardness values | dx.doi.org/10.1016/j.jallcom.2013.11.084
Al0.7CoCrFeNi | FCC+BCC | 230 | [5 empty] | 973 K annealing, dwell time 30s - Note: These are hot-hardness values | dx.doi.org/10.1016/j.jallcom.2013.11.084
Al0.7CoCrFeNi | FCC+BCC | 156 | [5 empty] | 873 K annealing, dwell time 30s - Note: These are hot-hardness values | dx.doi.org/10.1016/j.jallcom.2013.11.084
Al0.7CoCrFeNi | FCC+BCC | 262 | [5 empty] | 773 K annealing, dwell time 30s - Note: These are hot-hardness values | dx.doi.org/10.1016/j.jallcom.2013.11.084
Al0.7CoCrFeNi | FCC+BCC | 192 | [5 empty] | 1073 K annealing, dwell time 5s - Note: These are hot-hardness values | dx.doi.org/10.1016/j.jallcom.2013.11.084
Al0.7CoCrFeNi | FCC+BCC | 156 | [5 empty] | 873 K annealing, dwell time 5s - Note: These are hot-hardness values | dx.doi.org/10.1016/j.jallcom.2013.11.084
Al0.7CoCrFeNi | FCC+BCC | 184 | [5 empty] | 1073 K annealing, dwell time 15s - Note: These are hot-hardness values | dx.doi.org/10.1016/j.jallcom.2013.11.084
Al0.7CoCrFeNi | FCC+BCC | 180 | [5 empty] | 1173 K annealing, dwell time 5s - Note: These are hot-hardness values | dx.doi.org/10.1016/j.jallcom.2013.11.084
Al0.7CoCrFeNi | FCC+BCC | 160 | [5 empty] | 873 K annealing, dwell time 15s - Note: These are hot-hardness values | dx.doi.org/10.1016/j.jallcom.2013.11.084
Al0.7CoCrFeNi | FCC+BCC | 172 | [5 empty] | 1173 K annealing, dwell time 15s - Note: These are hot-hardness values | dx.doi.org/10.1016/j.jallcom.2013.11.084
Al0.7CoCrFeNi | FCC+BCC | 268 | [5 empty] | 773 K annealing, dwell time 15s - Note: These are hot-hardness values | dx.doi.org/10.1016/j.jallcom.2013.11.084
Al0.7CoCrFeNi | FCC+BCC | 240 | [5 empty] | 973 K annealing, dwell time 5s - Note: These are hot-hardness values | dx.doi.org/10.1016/j.jallcom.2013.11.084
Al0.7CoCrFeNi | FCC+BCC | 232 | [5 empty] | 973 K annealing, dwell time 15s - Note: These are hot-hardness values | dx.doi.org/10.1016/j.jallcom.2013.11.084
Al0.7CrFeMnNi | BCC+B2 | 375 | 1170 |  | 55 |  |  | CAST | 10.1016/j.msea.2019.04.104
Al0.81CoCrFeMnNi | FCC+BCC | 539 | [6 empty] | https://doi.org/10.1016/j.dib.2018.11.111
Al0.81CoCrFeMnNi | FCC+BCC | 539 | [5 empty] | CAST | 10.1016/j.actamat.2013.09.037
Al0.833Cr0.833Cu0.833Fe0.833Ni | FCC+BCC | 407 | [5 empty] | ANNEAL | 10.1016/j.msea.2011.11.063
Al0.853Co0.647CrFe0.147Ni0.294 |  | 699 | [6 empty] | 10.1016/j.actamat.2019.03.010
Al0.85CoCrFeNi | BCC |  |  |  |  | 1400 | 25 | direct laser sintered | dx.doi.org/10.1016/j.msea.2015.02.072
Al0.85CoCrFeNi | BCC |  |  |  |  | 1400 | 25 | arc-melted | dx.doi.org/10.1016/j.msea.2015.02.072
Al0.875CoCrFeNi | FCC+BCC | [7 empty] | 10.1016/C2013-0-14235-3
Al0.875CoCrFeNi | BCC | 538 | [5 empty] | ANNEAL | 10.1016/j.jallcom.2009.08.090
Al0.875CoCrFeNi | BCC | 538 | [6 empty] | https://doi.org/10.1016/j.dib.2018.11.111
Al0.885CrFeNi | BCC+B2 |  | 770 |  | 37.1 |  |  | CAST | 10.1016/j.msea.2016.11.019
Al0.88CoCrFeMnNi | FCC+BCC | 533 | [6 empty] | https://doi.org/10.1016/j.dib.2018.11.111
Al0.88CoCrFeMnNi | FCC+BCC | 533 | [5 empty] | CAST | 10.1016/j.actamat.2013.09.037
Al0.8CoCrCuFe | FCC+BCC | 271 | [6 empty] | 10.3166/acsm.31.633-648
Al0.8CoCrCuFe | FCC+BCC | 271 | [6 empty] | https://doi.org/10.1016/j.dib.2018.11.111
Al0.8CoCrCuFeNi | FCC+BCC | 270 | [5 empty] | CAST | 10.1002/adem.200900171
Al0.8CoCrCuFeNi | FCC+BCC | 270 | [6 empty] | https://doi.org/10.1016/j.dib.2018.11.111
Al0.8CoCrFeNiTi0.2 |  |  | 968 |  | 30.1 |  |  |  | 10.1016/j.jallcom.2018.01.247
Al0.8CrFeMnNi | BCC+B2 | 386 | 1200 |  | 55 |  |  | CAST | 10.1016/j.msea.2019.04.104
Al0.8Si0.2CrFeCoNCu0.2 | BCC |  |  |  |  | 1650 | 13 |  | dx.doi.org/10.1016/j.matdes.2015.11.013
Al0.947Co0.158MoNi0.289W0.237 |  | 725 | [5 empty] | CAST | 10.1038/s41467-019-10533-1
Al0.95CoCrFeMnNi | FCC+BCC | 535 | [5 empty] | CAST | 10.1016/j.actamat.2013.09.037
Al0.95CoCrFeMnNi | FCC+BCC | 535 | [6 empty] | https://doi.org/10.1016/j.dib.2018.11.111
Al0.9CoCrFeNi | FCC+BCC | 145 | [5 empty] | 1173 K annealing, dwell time 30s - Note: These are hot-hardness values | dx.doi.org/10.1016/j.jallcom.2013.11.084
Al0.9CoCrFeNi | FCC+BCC | 205 | [5 empty] | 1073 K annealing, dwell time 30s - Note: These are hot-hardness values | dx.doi.org/10.1016/j.jallcom.2013.11.084
Al0.9CoCrFeNi | FCC+BCC | 310 | [5 empty] | 973 K annealing, dwell time 30s - Note: These are hot-hardness values | dx.doi.org/10.1016/j.jallcom.2013.11.084
Al0.9CoCrFeNi | FCC+BCC+B2 | 511 | [5 empty] | CAST | 10.1016/j.matdes.2019.107698
Al0.9CoCrFeNi | BCC | 420 | [5 empty] | 773 K annealing, dwell time 5s - Note: These are hot-hardness values | dx.doi.org/10.1016/j.jallcom.2013.11.084
Al0.9CoCrFeNi | FCC+BCC | 160 | [5 empty] | 1173 K annealing, dwell time 15s - Note: These are hot-hardness values | dx.doi.org/10.1016/j.jallcom.2013.11.084
Al0.9CoCrFeNi | FCC+BCC | 365 | [5 empty] | 873 K annealing, dwell time 5s - Note: These are hot-hardness values | dx.doi.org/10.1016/j.jallcom.2013.11.084
Al0.9CoCrFeNi | FCC+BCC | 210 | [5 empty] | 1073 K annealing, dwell time 15s - Note: These are hot-hardness values | dx.doi.org/10.1016/j.jallcom.2013.11.084
Al0.9CoCrFeNi | FCC+BCC | 375 | [5 empty] | 873 K annealing, dwell time 30s - Note: These are hot-hardness values | dx.doi.org/10.1016/j.jallcom.2013.11.084
Al0.9CoCrFeNi | FCC+BCC | 355 | [5 empty] | 873 K annealing, dwell time 15s - Note: These are hot-hardness values | dx.doi.org/10.1016/j.jallcom.2013.11.084
Al0.9CoCrFeNi | BCC | 415 | [5 empty] | 773 K annealing, dwell time 30s - Note: These are hot-hardness values | dx.doi.org/10.1016/j.jallcom.2013.11.084
Al0.9CoCrFeNi | FCC+BCC | 340 | [5 empty] | 973 K annealing, dwell time 15s - Note: These are hot-hardness values | dx.doi.org/10.1016/j.jallcom.2013.11.084
Al0.9CoCrFeNi | BCC | 410 | [5 empty] | 773 K annealing, dwell time 15s - Note: These are hot-hardness values | dx.doi.org/10.1016/j.jallcom.2013.11.084
Al0.9CoCrFeNi | FCC+BCC | 370 | [5 empty] | 973 K annealing, dwell time 5s - Note: These are hot-hardness values | dx.doi.org/10.1016/j.jallcom.2013.11.084
Al0.9CoCrFeNi | FCC+BCC | 185 | [5 empty] | 1173 K annealing, dwell time 5s - Note: These are hot-hardness values | dx.doi.org/10.1016/j.jallcom.2013.11.084
Al0.9CoCrFeNi | FCC+BCC | 260 | [5 empty] | 1073 K annealing, dwell time 5s - Note: These are hot-hardness values | dx.doi.org/10.1016/j.jallcom.2013.11.084
Al0.9CoCrFeNiTi0.5 | BCC+B2+Sec. | 623 | [5 empty] | CAST | 10.1016/j.matdes.2019.107698
Al0.9Si0.2CrFeCoNCu0.1 | BCC |  |  |  |  | 1700 | 20 |  | dx.doi.org/10.1016/j.matdes.2015.11.013
Al1.125CuFe0.75NiTi1.125 | FCC | 516 |  |  |  | 980 | 7 |  | https://doi.org/10.1016/j.dib.2018.11.111
Al1.25CoCrFeMnNi | BCC | 539 | [6 empty] | https://doi.org/10.1016/j.dib.2018.11.111
Al1.25CoCrFeNi | BCC | 487 | [6 empty] | https://doi.org/10.1016/j.dib.2018.11.111
Al1.25CrFeNi | BCC+B3 | 421.8 |  |  |  | 1285.5 | 8.6 |  | https://doi.org/10.1016/j.jallcom.2022.165441
Al1.3CoCrCuFe | FCC+BCC | 476 | [6 empty] | https://doi.org/10.1016/j.dib.2018.11.111
Al1.3CoCrCuFeNi | FCC+BCC | 470 | [6 empty] | https://doi.org/10.1016/j.dib.2018.11.111
Al1.5CoCrCuFe | FCC+BCC | 510 | [6 empty] | https://doi.org/10.1016/j.dib.2018.11.111
Al1.5CoCrCuFeNi | FCC+BCC | 506 | [6 empty] | https://doi.org/10.1016/j.dib.2018.11.111
Al1.5CoCrFeMo0.5Ni | BCC+IM | 655 | [6 empty] | https://doi.org/10.1016/j.dib.2018.11.111
Al1.5CoCrFeNi | BCC | 355 | [5 empty] | 873 K annealing, dwell time 5s - Note: These are hot-hardness values | dx.doi.org/10.1016/j.jallcom.2013.11.084
Al1.5CoCrFeNi | BCC | 200 | [5 empty] | 1173 K annealing, dwell time 15s - Note: These are hot-hardness values | dx.doi.org/10.1016/j.jallcom.2013.11.084
Al1.5CoCrFeNi | BCC | 335 | [5 empty] | 973 K annealing, dwell time 5s - Note: These are hot-hardness values | dx.doi.org/10.1016/j.jallcom.2013.11.084
Al1.5CoCrFeNi | BCC | 245 | [5 empty] | 1073 K annealing, dwell time 15s - Note: These are hot-hardness values | dx.doi.org/10.1016/j.jallcom.2013.11.084
Al1.5CoCrFeNi | BCC | 330 | [5 empty] | 973 K annealing, dwell time 15s - Note: These are hot-hardness values | dx.doi.org/10.1016/j.jallcom.2013.11.084
Al1.5CoCrFeNi | BCC | 420 | [5 empty] | 773 K annealing, dwell time 5s - Note: These are hot-hardness values | dx.doi.org/10.1016/j.jallcom.2013.11.084
Al1.5CoCrFeNi | BCC | 255 | [5 empty] | 1073 K annealing, dwell time 5s - Note: These are hot-hardness values | dx.doi.org/10.1016/j.jallcom.2013.11.084
Al1.5CoCrFeNi | BCC | 190 | [5 empty] | 1173 K annealing, dwell time 30s - Note: These are hot-hardness values | dx.doi.org/10.1016/j.jallcom.2013.11.084
Al1.5CoCrFeNi | BCC | 210 | [5 empty] | 1173 K annealing, dwell time 5s - Note: These are hot-hardness values | dx.doi.org/10.1016/j.jallcom.2013.11.084
Al1.5CoCrFeNi | BCC | 350 | [5 empty] | 873 K annealing, dwell time 15s - Note: These are hot-hardness values | dx.doi.org/10.1016/j.jallcom.2013.11.084
Al1.5CoCrFeNi | BCC | 320 | [5 empty] | 973 K annealing, dwell time 30s - Note: These are hot-hardness values | dx.doi.org/10.1016/j.jallcom.2013.11.084
Al1.5CoCrFeNi | BCC | 355 | [5 empty] | 873 K annealing, dwell time 30s - Note: These are hot-hardness values | dx.doi.org/10.1016/j.jallcom.2013.11.084
Al1.5CoCrFeNi | BCC | 440 | [5 empty] | 773 K annealing, dwell time 30s - Note: These are hot-hardness values | dx.doi.org/10.1016/j.jallcom.2013.11.084
Al1.5CoCrFeNi | BCC | 484 | [6 empty] | https://doi.org/10.1016/j.dib.2018.11.111
Al1.5CoCrFeNi | BCC | 250 | [5 empty] | 1073 K annealing, dwell time 30s - Note: These are hot-hardness values | dx.doi.org/10.1016/j.jallcom.2013.11.084
Al1.5CoCrFeNi | BCC | 430 | [5 empty] | 773 K annealing, dwell time 15s - Note: These are hot-hardness values | dx.doi.org/10.1016/j.jallcom.2013.11.084
Al1.5CoCrFeNiTi | BCC | [5 empty] | 10 |  | https://doi.org/10.1016/j.dib.2018.11.111
Al1.5CrFeNi | BCC+B4 | 425.2 |  |  |  | 1309.9 | 9.1 |  | https://doi.org/10.1016/j.jallcom.2022.165441
Al1.5NbTiVZr | BCC+Laves | 630 |  |  |  |  | 0 | Homogenised | dx.doi.org/10.1179/1743284715Y.0000000032
Al1.5NbTiVZr | BCC+Laves | 620 | [5 empty] | As-solidified | dx.doi.org/10.1179/1743284715Y.0000000032
Al1.75CrFeNi | BCC+B5 | 482.9 |  |  |  | 1911.9 | 18.9 |  | https://doi.org/10.1016/j.jallcom.2022.165441
Al1.8CoCrCuFe | FCC+BCC | 557 | [6 empty] | https://doi.org/10.1016/j.dib.2018.11.111
Al1.8CoCrCuFeNi | FCC+BCC | 650 | [6 empty] | https://doi.org/10.1016/j.dib.2018.11.111
Al10.0Co25.0Cr8.0Fe15.0Ni36.0Ti6.0 | FCC | 340 | [5 empty] | As cast | http://repository.yu.edu.jo/bitstream/123456789/911/1/633659.pdf
Al11.1(CoCrCuFeMnNiTiV)88.9 | FCC+BCC |  |  |  |  | 1862 | 1 |  | https://doi.org/10.1016/j.dib.2018.11.111
Al15.85Fe11.15Co32.11Cr10.76Ni30.13 | FCC+BCC |  |  |  |  | 3361 | 44 | powder extrusion | https://doi.org/10.1016/j.jallcom.2023.169052
Al2.0CoCrCuFe | FCC+BCC | 567 | [6 empty] | https://doi.org/10.1016/j.dib.2018.11.111
Al2.0CoCrCuFeNi | FCC+BCC | 560 |  |  |  | 1620 |  |  | https://doi.org/10.1016/j.dib.2018.11.111
Al2.0CoCrFeMo0.5Ni | BCC | 605 | [6 empty] | https://doi.org/10.1016/j.dib.2018.11.111
Al2.0CoCrFeNi | BCC | 509 | [6 empty] | https://doi.org/10.1016/j.dib.2018.11.111
Al2.0CoCrFeNiTi | BCC | 643 |  |  |  |  | 5 |  | https://doi.org/10.1016/j.dib.2018.11.111
Al2.3CoCrCuFe | FCC+BCC | 603 | [6 empty] | https://doi.org/10.1016/j.dib.2018.11.111
Al2.3CoCrCuFeNi | FCC+BCC | 600 | [6 empty] | https://doi.org/10.1016/j.dib.2018.11.111
Al2.5CoCrCuFe | FCC+BCC | 624 | [6 empty] | https://doi.org/10.1016/j.dib.2018.11.111
Al2.5CoCrCuFeNi | FCC+BCC | 620 | [6 empty] | https://doi.org/10.1016/j.dib.2018.11.111
Al2.5CoCrFeNi | BCC | 487 | [6 empty] | https://doi.org/10.1016/j.dib.2018.11.111
Al2.8CoCrCuFe | BCC | 657 | [6 empty] | https://doi.org/10.1016/j.dib.2018.11.111
Al2.8CoCrCuFeNi | BCC | 650 | [6 empty] | https://doi.org/10.1016/j.dib.2018.11.111
Al20(CoCrCuFeMnNiTiV)80 | BCC |  |  |  |  | 1465 | 2 |  | https://doi.org/10.1016/j.dib.2018.11.111
Al20.0Cr10.0Nb15.0Ti20.0V25.0Zr10.0 | B2 | [6 empty] | Annealed at 1200 ◦C, 24 h | https://doi.org/10.1016/j.matlet.2020.127372
Al20.0Cr10.0Nb15.0Ti20.0V25.0Zr10.0 | B2 | 665 | [5 empty] | As-cast | https://doi.org/10.1016/j.matlet.2020.127372
Al20.0Ti20.0Ni20.0Cu20.0Fe20.0 | FCC1+FCC2 | 544 |  |  |  | 1569 | 13.5 | 973K annealing | dx.doi.org/10.1016/j.apsusc.2015.07.215
Al20.0Ti20.0Ni20.0Cu20.0Fe20.0 | FCC1+FCC2 | 516 |  |  |  | 1617 | 8.2 | 298K annealing | dx.doi.org/10.1016/j.apsusc.2015.07.207
Al20.0Ti20.0Ni20.0Cu20.0Fe20.0 | FCC1+FCC2 | 365 |  |  |  | 1670 | 5.8 | 773K annealing | dx.doi.org/10.1016/j.apsusc.2015.07.207
Al20.0Ti20.0Ni20.0Cu20.0Fe20.0 | FCC1+FCC2 | 449 |  |  |  | 1247 | 4.3 | 1173K annealing | dx.doi.org/10.1016/j.apsusc.2015.07.207
Al22.5Cu20.0Fe15.0Ni20.0Ti22.5 | FCC | 516 |  |  |  | 980 | 7 |  | https://doi.org/10.1016/j.dib.2018.11.111
Al22.5Ti22.5Ni20.0Cu20.0Fe15.0 | FCC1+FCC2 | 370 |  |  |  | 1335 | 8.8 | 1173K annealing | dx.doi.org/10.1016/j.apsusc.2015.07.207
Al22.5Ti22.5Ni20.0Cu20.0Fe15.0 | FCC1+FCC2 | 516 |  |  |  | 1326 | 6.6 | 298K annealing | dx.doi.org/10.1016/j.apsusc.2015.07.207
Al22.5Ti22.5Ni20.0Cu20.0Fe15.0 | FCC1+FCC2 | 434 |  |  |  | 1210 | 1.8 | 773K annealing | dx.doi.org/10.1016/j.apsusc.2015.07.207
Al22.5Ti22.5Ni20.0Cu20.0Fe15.0 | FCC1+FCC2 | 575 |  |  |  | 1490 | 8.5 | 973K annealing | dx.doi.org/10.1016/j.apsusc.2015.07.207
Al23.0Co15.0Cr23.0Cu8.0Fe15.0Ni16.0 | BCC | 625 | [5 empty] | As cast | http://repository.yu.edu.jo/bitstream/123456789/911/1/633659.pdf
Al25.0Ti25.0Ni25.0Cu25.0 | FCC | 537 |  |  |  | 536 | 0.85 | 298K annealing | dx.doi.org/10.1016/j.apsusc.2015.07.207
Al25.0Ti25.0Ni25.0Cu25.0 | FCC | 521 |  |  |  | 498 | 0.67 | 773K annealing | dx.doi.org/10.1016/j.apsusc.2015.07.207
Al25.0Ti25.0Ni25.0Cu25.0 | FCC | 518 |  |  |  | 870 | 0.96 | 973K annealing | dx.doi.org/10.1016/j.apsusc.2015.07.207
Al25.0Ti25.0Ni25.0Cu25.0 | FCC | 416 |  |  |  | 1263 | 1.2 | 1173K annealing | dx.doi.org/10.1016/j.apsusc.2015.07.207
Al3.0CoCrCuFe | BCC | 644 | [6 empty] | https://doi.org/10.1016/j.dib.2018.11.111
Al3.0CoCrCuFeNi | BCC | 640 | [6 empty] | https://doi.org/10.1016/j.dib.2018.11.111
Al3.0CoCrFeNi | BCC | 506 | [6 empty] | https://doi.org/10.1016/j.dib.2018.11.111
Al35.0Mg15.0Zn30.0Cu5.0Si15.0 | FCC+Mg2Si |  |  |  |  | 765 | 6.3 | As-cast | https://doi.org/10.1016/j.jallcom.2021.163508
Al35.0Mg20.0Zn30.0Cu5.0Si10.0 | FCC+Mg2Si |  |  |  |  | 718 | 6.2 | As-cast | https://doi.org/10.1016/j.jallcom.2021.163508
Al35.0Mg25.0Zn30.0Cu5.0Si5.0 | FCC+Mg2Si |  |  |  |  | 559 | 4.6 | As-cast | https://doi.org/10.1016/j.jallcom.2021.163508
Al40(CoCrCuFeMnNiTiV)60 | BCC+IM |  |  |  |  | 1461 | 1 |  | https://doi.org/10.1016/j.dib.2018.11.111
Al8.0Co17.0Cr17.0Cu8.0Fe17.0Ni33.0 | FCC | 260 | [5 empty] | As cast | http://repository.yu.edu.jo/bitstream/123456789/911/1/633659.pdf
Al8.0Co18.0Cr14.0Cu8.0Fe17.0Ni33.0MoTiW | FCC | 230 | [5 empty] | As cast | http://repository.yu.edu.jo/bitstream/123456789/911/1/633659.pdf
Al8.0Cu0.5Li0.5Mg0.5Zn0.5 | FCC+IM |  |  |  |  | 488 | 17 |  | https://doi.org/10.1016/j.dib.2018.11.111
Al8.0Li0.5Mg0.5Sn0.5Zn0.5 | FCC+IM |  |  |  |  | 415 | 16 |  | https://doi.org/10.1016/j.dib.2018.11.111
AlC0.1CoCrFeNi | BCC+IM |  |  |  |  | 957 | 11 |  | https://doi.org/10.1016/j.dib.2018.11.111
AlC0.1CoCrFeNi | BCC+Sec. |  | 957 | 2550 |  |  |  | CAST | 10.1016/j.jallcom.2010.10.047
AlC0.2CoCrFeNi | BCC+Sec. |  | 906 | 2386 |  |  |  | CAST | 10.1016/j.jallcom.2010.10.047
AlC0.2CoCrFeNi | BCC+IM |  |  |  |  | 906 | 9 |  | https://doi.org/10.1016/j.dib.2018.11.111
AlC0.3CoCrFeNi | BCC+IM |  |  |  |  | 867 | 8 |  | https://doi.org/10.1016/j.dib.2018.11.111
AlC0.3CoCrFeNi | BCC+Sec. |  | 867 | 2178 |  |  |  | CAST | 10.1016/j.jallcom.2010.10.047
AlC0.4CoCrFeNi | BCC+Sec. |  | 1056 | 2375 |  |  |  | CAST | 10.1016/j.jallcom.2010.10.047
AlC0.4CoCrFeNi | BCC+IM |  |  |  |  | 1056 | 7 |  | https://doi.org/10.1016/j.dib.2018.11.111
AlC0.5CoCrFeNi | BCC+Sec. |  | 1060 | 2250 |  |  |  | CAST | 10.1016/j.jallcom.2010.10.047
AlC0.5CoCrFeNi | BCC+IM |  |  |  |  | 1060 | 6 |  | https://doi.org/10.1016/j.dib.2018.11.111
AlC1.5CoCrFeNi | BCC+IM |  |  |  |  | 1255 | 6 |  | https://doi.org/10.1016/j.dib.2018.11.111
AlCCoCrFeNi | BCC+IM |  |  |  |  | 1251 | 7 |  | https://doi.org/10.1016/j.dib.2018.11.111
AlCCoCrFeNi | BCC+Sec. |  | 1251 | 2166 |  |  |  | CAST | 10.1016/j.jallcom.2010.10.047
AlCCoCrFeNi | FCC+BCC | [6 empty] | POWDER | 10.1080/00325899.2019.1576389
AlCo0.149Cr0.34Cu0.191Fe0.34Ni0.106 |  | 749 | [6 empty] | 10.1016/j.actamat.2019.03.010
AlCo0.234Cr0.468Cu0.106Fe0.213Ni0.106 |  | 797 | [6 empty] | 10.1016/j.actamat.2019.03.010
AlCo0.238Cr0.714Cu0.119Fe0.167Ni0.143 |  | 783 | [6 empty] | 10.1016/j.actamat.2019.03.010
AlCo0.255Cr0.255Cu0.106Fe0.277Ni0.234 |  | 811 | [6 empty] | 10.1016/j.actamat.2019.03.010
AlCo0.255Cr0.426Cu0.106Fe0.234Ni0.106 |  | 843 | [6 empty] | 10.1016/j.actamat.2019.03.010
AlCo0.256Cr0.795Cu0.128Fe0.205Ni0.179 |  | 802 | [6 empty] | 10.1016/j.actamat.2019.03.010
AlCo0.25CrFeNi |  |  | 1363 |  | 19 |  |  |  | 10.1016/j.jallcom.2018.07.346
AlCo0.277Cr0.277Cu0.106Fe0.255Ni0.213 |  | 799 | [6 empty] | 10.1016/j.actamat.2019.03.010
AlCo0.277Cr0.426Cu0.106Fe0.213Ni0.106 |  | 805 | [6 empty] | 10.1016/j.actamat.2019.03.010
AlCo0.278Cr0.861Cu0.167Fe0.25Ni0.222 |  | 790 | [6 empty] | 10.1016/j.actamat.2019.03.010
AlCo0.289Cr0.158Cu0.237Fe0.816Ni0.132 |  | 604 | [6 empty] | 10.1016/j.actamat.2019.03.010
AlCo0.298Cr0.319Cu0.106Fe0.277Ni0.128 |  | 728 | [6 empty] | 10.1016/j.actamat.2019.03.010
AlCo0.298Cr0.404Cu0.106Fe0.213Ni0.106 |  | 855 | [6 empty] | 10.1016/j.actamat.2019.03.010
AlCo0.298Cr0.426Cu0.106Fe0.191Ni0.106 |  | 859 | [6 empty] | 10.1016/j.actamat.2019.03.010
AlCo0.304Cr0.5Cu0.109Fe0.152Ni0.109 |  | 811 | [6 empty] | 10.1016/j.actamat.2019.03.010
AlCo0.318Cr0.5Cu0.114Fe0.205Ni0.136 |  | 790 | [6 empty] | 10.1016/j.actamat.2019.03.010
AlCo0.326Cr0.488Cu0.116Fe0.279Ni0.116 |  | 828 | [6 empty] | 10.1016/j.actamat.2019.03.010
AlCo0.333Cr0.333Cu0.333Fe0.333 | BCC | 644 | [6 empty] | 10.3166/acsm.31.633-648
AlCo0.333Cr0.333Fe0.333Ni0.333 | BCC | 506 | [5 empty] | CAST | 10.1016/j.jallcom.2008.07.124
AlCo0.349Cr0.395Cu0.116Fe0.326Ni0.14 |  | 794 | [6 empty] | 10.1016/j.actamat.2019.03.010
AlCo0.357Cr0.357Cu0.357Fe0.357 | BCC | 657 | [6 empty] | 10.3166/acsm.31.633-648
AlCo0.362Cr0.34Cu0.106Fe0.213Ni0.106 |  | 841 | [6 empty] | 10.1016/j.actamat.2019.03.010
AlCo0.383Cr0.319Cu0.106Fe0.213Ni0.106 |  | 849 | [6 empty] | 10.1016/j.actamat.2019.03.010
AlCo0.395Cr0.349Fe0.326Ni0.256 |  | 806 | [6 empty] | 10.1016/j.actamat.2019.03.010
AlCo0.404Cr0.404Cu0.106Fe0.106Ni0.106 |  | 878 | [6 empty] | 10.1016/j.actamat.2019.03.010
AlCo0.419Cr0.465Fe0.279Ni0.163 |  | 864 | [6 empty] | 10.1016/j.actamat.2019.03.010
AlCo0.419Cr0.558Fe0.233Ni0.116 |  | 856 | [6 empty] | 10.1016/j.actamat.2019.03.010
AlCo0.426Cr0.383Cu0.106Fe0.106Ni0.106 | BCC+B2 | 883 | [6 empty] | 10.1016/j.actamat.2019.03.010
AlCo0.435Cr0.435Cu0.435Fe0.435 | FCC+BCC | 603 | [6 empty] | 10.3166/acsm.31.633-648
AlCo0.442Cr0.442Fe0.256Ni0.186 |  | 855 | [6 empty] | 10.1016/j.actamat.2019.03.010
AlCo0.442Cr0.558Fe0.186Ni0.14 |  | 855 | [6 empty] | 10.1016/j.actamat.2019.03.010
AlCo0.457Cr0.391Cu0.109Fe0.109Ni0.109 |  | 840 | [6 empty] | 10.1016/j.actamat.2019.03.010
AlCo0.465Cr0.442Fe0.209Ni0.209 |  | 816 | [6 empty] | 10.1016/j.actamat.2019.03.010
AlCo0.465Cr0.488Fe0.209Ni0.163 |  | 828 | [6 empty] | 10.1016/j.actamat.2019.03.010
AlCo0.465Cr0.512Fe0.186Ni0.163 |  | 857 | [6 empty] | 10.1016/j.actamat.2019.03.010
AlCo0.4Cr0.4Cu0.4Fe0.4 | FCC+BCC | 624 | [6 empty] | 10.3166/acsm.31.633-648
AlCo0.4Cr0.4Fe0.4Ni0.4 | BCC | 487 | [5 empty] | CAST | 10.1016/j.jallcom.2008.07.124
AlCo0.512Cr0.512Fe0.186Ni0.116 |  | 882 | [6 empty] | 10.1016/j.actamat.2019.03.010
AlCo0.512Cr0.535Fe0.163Ni0.116 | BCC+B2 | 883 | [6 empty] | 10.1016/j.actamat.2019.03.010
AlCo0.512Cr0.581Fe0.116Ni0.116 |  | 848 | [6 empty] | 10.1016/j.actamat.2019.03.010
AlCo0.535Cr0.488Fe0.186Ni0.116 |  | 863 | [6 empty] | 10.1016/j.actamat.2019.03.010
AlCo0.556Cr0.556Cu0.556Fe0.556 | FCC+BCC | 557 | [6 empty] | 10.3166/acsm.31.633-648
AlCo0.556Cr0.556Fe0.556Ni0.556Ti0.111 | BCC+B2 | 605.5 | 1324 |  | 10.02 |  |  | CAST | 10.1016/j.jallcom.2019.07.100
AlCo0.558Cr0.512Fe0.116Ni0.14 |  | 875 | [6 empty] | 10.1016/j.actamat.2019.03.010
AlCo0.558Cr0.535Fe0.116Ni0.116 |  | 868 | [6 empty] | 10.1016/j.actamat.2019.03.010
AlCo0.581Cr0.512Fe0.116Ni0.116 |  | 865 | [6 empty] | 10.1016/j.actamat.2019.03.010
AlCo0.5Cr0.5Cu0.5Fe0.5 | FCC+BCC | 567 | [6 empty] | 10.3166/acsm.31.633-648
AlCo0.5Cr0.5Cu0.5Fe0.5Ni0.5 | BCC |  | 116 |  |  |  |  | CAST | 10.1007/s11661-005-0218-9
AlCo0.5Cr0.5Fe0.5Mo0.25Ni0.5 | BCC+B2 | 605 | [5 empty] | CAST | 10.1007/s11837-013-0753-6
AlCo0.5Cr0.5Fe0.5Ni0.5 | BCC | 432 | [5 empty] | CAST | 10.1016/j.jallcom.2008.07.124
AlCo0.5Cr0.5Fe0.5Ni0.5 | BCC | 509 | [5 empty] | ANNEAL | 10.1016/j.jallcom.2009.08.090
AlCo0.5Cr0.5Fe0.5Ni0.5 | BCC | 733 | [6 empty] | 10.1016/j.intermet.2012.03.005
AlCo0.5Cr0.5Fe0.5Ni0.5Ti0.5 | BCC+BCC | 643 |  | 1030 |  |  |  | CAST | 10.1016/j.msea.2008.12.053
AlCo0.5CrFe0.147Ni0.294 |  | 699 | [6 empty] | 10.1016/j.actamat.2019.03.010
AlCo0.5CrFeMo0.5Ni | BCC+IM | 801 | [6 empty] | https://doi.org/10.1016/j.dib.2018.11.111
AlCo0.5CrFeMo0.5Ni | BCC+Sec. | 801 | [5 empty] | CAST | 10.1002/adem.200900171
AlCo0.5CrFeNi |  |  | 1349 |  | 20 |  |  |  | 10.1016/j.jallcom.2018.07.346
AlCo0.667Cr0.667Cu0.667Fe0.667 | FCC+BCC | 510 | [6 empty] | 10.3166/acsm.31.633-648
AlCo0.667Cr0.667Cu0.667Fe0.667Ni0.667 | FCC+BCC | 498 | [5 empty] | CAST | 10.1016/j.vacuum.2018.12.009
AlCo0.667Cr0.667Fe0.667Mo0.333Ni0.667 | B2+Sec. | 655 | [5 empty] | CAST | 10.1007/s11837-013-0753-6
AlCo0.667Cr0.667Fe0.667Ni0.667 | BCC | 402 | [5 empty] | CAST | 10.1016/j.jallcom.2008.07.124
AlCo0.667Cr0.667Fe0.667Ni0.667 | BCC | 484 | [5 empty] | ANNEAL | 10.1016/j.jallcom.2009.08.090
AlCo0.667Cr0.667Fe0.667Ni0.667Ti0.333 | BCC+B2 | 641.7 | 1566 |  | 11.85 |  |  | CAST | 10.1016/j.jallcom.2019.07.100
AlCo0.667Cr0.667Fe0.667Ni0.667Ti0.667 | BCC+BCC |  |  | 2110 |  |  |  | CAST | 10.1016/j.msea.2008.12.053
AlCo0.674Cr0.419Fe0.116Ni0.116 |  | 782 | [6 empty] | 10.1016/j.actamat.2019.03.010
AlCo0.75CrFeNi |  |  | 1331 |  | 20 |  |  |  | 10.1016/j.jallcom.2018.07.346
AlCo0.769Cr0.769Cu0.769Fe0.769 | FCC+BCC | 476 | [6 empty] | 10.3166/acsm.31.633-648
AlCo0.833Cr0.833Fe0.833Ni0.833Ti0.667 | BCC+B2 | 639.6 | 1503 |  | 7.73 |  |  | CAST | 10.1016/j.jallcom.2019.07.100
AlCo0.8Cr0.8Fe0.8Mn0.8Ni0.8 | BCC | 539 | [5 empty] | CAST | 10.1016/j.actamat.2013.09.037
AlCo0.8Cr0.8Fe0.8Ni0.8 | BCC | 487 | [5 empty] | ANNEAL | 10.1016/j.jallcom.2009.08.090
AlCo1.5CrFeMo0.5Ni | BCC+IM | 741 | [6 empty] | https://doi.org/10.1016/j.dib.2018.11.111
AlCo2.0CrFeMo0.5Ni | FCC+BCC+IM | 586 | [6 empty] | https://doi.org/10.1016/j.dib.2018.11.111
AlCoCrCuFe | FCC+BCC | 407 | [6 empty] | 10.3166/acsm.31.633-648
AlCoCrCuFe | FCC+BCC | 407 | [6 empty] | https://doi.org/10.1016/j.dib.2018.11.111
AlCoCrCuFeMnNi | FCC+BCC+Sec. |  | 1005 |  | 15 |  |  | CAST | 10.1016/j.msea.2008.08.025
AlCoCrCuFeMnNi | FCC+BCC+IM |  |  |  |  | 1005 | 15 |  | https://doi.org/10.1016/j.dib.2018.11.111
AlCoCrCuFeNi | BCC+Sec. |  | 1040 | 1170 | 1 |  |  | WROUGHT | 10.1016/j.msea.2011.11.045
AlCoCrCuFeNi | FCC+BCC | 406 |  |  |  | 950 |  |  | https://doi.org/10.1016/j.dib.2018.11.111
AlCoCrCuFeNi |  |  | 1285 |  | 24.6 |  |  |  | 10.1016/j.matdes.2016.12.036
AlCoCrCuFeNi | FCC+BCC | 472 | [5 empty] | CAST | 10.1016/j.msea.2012.07.003
AlCoCrCuFeNiMo0.2 | FCC+BCC+α |  |  |  |  | 2640 | 1.2 | Arc melting | https://doi.org/10.1016/j.vacuum.2020.109173
AlCoCrCuFeNiMo0.2 | FCC |  |  |  |  | 2240 | 3.5 | Arc melting | https://doi.org/10.1016/j.vacuum.2020.109173
AlCoCrCuFeNiMo0.4 | FCC+BCC+α |  |  |  |  | 2660 | 1.5 | Arc melting | https://doi.org/10.1016/j.vacuum.2020.109173
AlCoCrCuFeNiMo0.6 | FCC+BCC+α |  |  |  |  | 2820 | 1.4 | Arc melting | https://doi.org/10.1016/j.vacuum.2020.109173
AlCoCrCuFeNiMo0.8 | FCC+BCC+α |  |  |  |  | 2600 | 1.1 | Arc melting | https://doi.org/10.1016/j.vacuum.2020.109173
AlCoCrCuFeNiTi | FCC+BCC+BCC |  | 1234 |  | 9 |  |  | CAST | 10.1016/j.msea.2008.08.025
AlCoCrCuFeNiTi |  |  | 1523 |  | 8.1 |  |  |  | 10.1016/j.matdes.2016.12.036
AlCoCrCuFeNiTi | FCC+BCC |  |  |  |  | 1234 | 9 |  | https://doi.org/10.1016/j.dib.2018.11.111
AlCoCrCuFeNiV | FCC+BCC |  | 1469 |  | 16 |  |  | CAST | 10.1016/j.msea.2008.08.025
AlCoCrCuFeNiV | FCC+BCC |  |  |  |  | 1469 | 16 |  | https://doi.org/10.1016/j.dib.2018.11.111
AlCoCrCuNiTi | BCC | [5 empty] | 8 |  | https://doi.org/10.1016/j.dib.2018.11.111
AlCoCrCuNiTi | BCC |  |  | 1495 |  |  |  |  | 10.1016/j.matdes.2009.09.016
AlCoCrCuNiTiY | Other |  |  | 1192 |  |  |  | CAST | 10.1016/j.matdes.2009.09.016
AlCoCrCuNiTiY | IM | [5 empty] | 4 |  | https://doi.org/10.1016/j.dib.2018.11.111
AlCoCrCuNiTiY0.5 | IM | [5 empty] | 3 |  | https://doi.org/10.1016/j.dib.2018.11.111
AlCoCrCuNiTiY0.5 | Other |  |  | 1025 |  |  |  | CAST | 10.1016/j.matdes.2009.09.016
AlCoCrCuNiTiY0.8 | IM | [5 empty] | 5 |  | https://doi.org/10.1016/j.dib.2018.11.111
AlCoCrCuNiTiY0.8 | Other |  |  | 1325 |  |  |  | CAST | 10.1016/j.matdes.2009.09.016
AlCoCrFe0.5Mo0.5Ni | BCC+IM | 755 | [6 empty] | https://doi.org/10.1016/j.dib.2018.11.111
AlCoCrFe0.6Mo0.5Ni | BCC+IM | 754 | [6 empty] | https://doi.org/10.1016/j.dib.2018.11.111
AlCoCrFe0.6Mo0.5Ni | BCC+Sec. | 754 | [5 empty] | CAST | 10.1016/j.wear.2009.10.013
AlCoCrFe1.5Mo0.5Ni | BCC+IM | 635 | [6 empty] | https://doi.org/10.1016/j.dib.2018.11.111
AlCoCrFe2.0Mo0.5Ni | BCC+IM | 639 | [6 empty] | https://doi.org/10.1016/j.dib.2018.11.111
AlCoCrFeMnNi | FCC+BCC | 684 | [5 empty] | CAST | 10.1016/j.jallcom.2018.10.168
AlCoCrFeMo0.1Ni | BCC |  |  |  |  | 1804 | 9 |  | https://doi.org/10.1016/j.dib.2018.11.111
AlCoCrFeMo0.1Ni | BCC |  | 1804 | 2280 |  |  |  | CAST | 10.1016/j.msea.2010.07.028
AlCoCrFeMo0.2Ni | BCC+Sec. |  | 2456 | 2953 |  |  |  | CAST | 10.1016/j.msea.2010.07.028
AlCoCrFeMo0.2Ni | BCC+IM |  |  |  |  | 2456 | 3 |  | https://doi.org/10.1016/j.dib.2018.11.111
AlCoCrFeMo0.3Ni | BCC+IM |  |  |  |  | 2649 | 3 |  | https://doi.org/10.1016/j.dib.2018.11.111
AlCoCrFeMo0.3Ni | BCC+Sec. |  | 2649 | 3208 |  |  |  | CAST | 10.1016/j.msea.2010.07.028
AlCoCrFeMo0.4Ni | BCC+Sec. |  | 2670 | 3161 |  |  |  | CAST | 10.1016/j.msea.2010.07.028
AlCoCrFeMo0.4Ni | BCC+IM |  |  |  |  | 2670 | 3 |  | https://doi.org/10.1016/j.dib.2018.11.111
AlCoCrFeMo0.5 | B2+Sec. | 857 | [5 empty] | CAST | 10.1016/j.intermet.2012.09.008
AlCoCrFeMo0.5 | BCC+IM | 857 | [6 empty] | https://doi.org/10.1016/j.dib.2018.11.111
AlCoCrFeMo0.5Ni | B2+Sec. | 715 | [5 empty] | CAST | 10.1007/s11837-013-0753-6
AlCoCrFeMo0.5Ni | BCC+IM |  |  |  |  | 2757 | 3 |  | https://doi.org/10.1016/j.dib.2018.11.111
AlCoCrFeMo0.5Ni0.5 | BCC+IM | 708 | [6 empty] | https://doi.org/10.1016/j.dib.2018.11.111
AlCoCrFeMo0.5Ni0.5 | B2+Sec. | 708 | [5 empty] | CAST | 10.1016/j.intermet.2012.09.008
AlCoCrFeMo0.5Ni1.5 | FCC+BCC+IM | 586 | [6 empty] | https://doi.org/10.1016/j.dib.2018.11.111
AlCoCrFeMo0.5Ni2.0 | FCC+BCC+IM | 395 | [6 empty] | https://doi.org/10.1016/j.dib.2018.11.111
AlCoCrFeNb0.1Ni | BCC | 569 |  |  |  | 1641 | 17 |  | https://doi.org/10.1016/j.dib.2018.11.111
AlCoCrFeNb0.1Ni | BCC | 569 | 1641 | 3285 |  |  |  | CAST | 10.1016/j.msea.2011.10.110
AlCoCrFeNb0.25Ni | BCC+IM | 668 |  |  |  | 1959 | 11 |  | https://doi.org/10.1016/j.dib.2018.11.111
AlCoCrFeNb0.25Ni | BCC+Sec. | 668 | 1959 | 3008 |  |  |  | CAST | 10.1016/j.msea.2011.10.110
AlCoCrFeNb0.5Ni | BCC+Sec. | 747 | 2473 | 3170 |  |  |  | CAST | 10.1016/j.msea.2011.10.110
AlCoCrFeNb0.5Ni | BCC+IM | 747 |  |  |  | 2473 | 4 |  | https://doi.org/10.1016/j.dib.2018.11.111
AlCoCrFeNb0.75Ni | BCC+Sec. | [6 empty] | CAST | 10.1016/j.msea.2011.10.110
AlCoCrFeNi | BCC | 395 | [5 empty] | CAST | 10.1016/j.jallcom.2008.07.124
AlCoCrFeNi | BCC+B2+FCC+Sec. |  | 295 | 393 | 12 |  |  | OTHER | 10.1016/j.msea.2015.08.078
AlCoCrFeNi |  | 534 |  |  |  | 1378.9 | 22.7 | vacuum arc melted | http://dx.doi.org/10.1016/j.matdes.2013.12.048
AlCoCrFeNi |  |  | 1300 |  | 24.2 |  |  |  | 10.1016/j.jallcom.2018.01.247
AlCoCrFeNi | BCC | 484 | [5 empty] | ANNEAL | 10.1016/j.jallcom.2009.08.090
AlCoCrFeNi | BCC | 570 | [5 empty] | As cast | http://repository.yu.edu.jo/bitstream/123456789/911/1/633659.pdf
AlCoCrFeNi | FCC+BCC | [6 empty] | POWDER | 10.1016/j.jallcom.2019.06.301
AlCoCrFeNi | FCC+BCC+σ |  |  |  |  | 2074 | 17 | 950◦C -0T | https://doi.org/10.1016/j.jallcom.2019.153407
AlCoCrFeNi | FCC+BCC+σ |  |  |  |  | 1348 | 12 | As-cast | https://doi.org/10.1016/j.jmst.2020.08.063
AlCoCrFeNi | FCC+BCC+σ |  |  |  |  | 1397 | 9 | 650°C-10h | https://doi.org/10.1016/j.jmst.2020.08.063
AlCoCrFeNi | BCC |  |  |  |  | 1251 | 33 |  | https://doi.org/10.1016/j.dib.2018.11.111
AlCoCrFeNi | BCC+Laves | 522 | [6 empty] | https://doi.org/10.1016/j.jallcom.2022.164383
AlCoCrFeNi | FCC+BCC |  |  |  |  | 1247 | 25 | 1250°C-10h | https://doi.org/10.1016/j.jmst.2020.08.063
AlCoCrFeNi | FCC+BCC+σ |  |  |  |  | 2708 | 26 | 1200-6T | https://doi.org/10.1016/j.jallcom.2019.153407
AlCoCrFeNi | FCC+BCC+σ |  |  |  |  | 2366 | 21 | 1200◦C-0T | https://doi.org/10.1016/j.jallcom.2019.153407
AlCoCrFeNi | FCC+BCC+σ |  |  |  |  | 2213 | 22 | 950◦C-6T | https://doi.org/10.1016/j.jallcom.2019.153407
AlCoCrFeNi | BCC_A2+BCC_B2 |  |  |  |  | 1390 | 29.8 | compression with a strain rate of 1×10-3 /s | dx.doi.org/10.1007/s11665-015-1869-3
AlCoCrFeNi | FCC+BCC |  |  |  |  | 910 | 38 | 1000°C-10h | https://doi.org/10.1016/j.jmst.2020.08.063
AlCoCrFeNi | FCC+BCC |  |  |  |  | 1148 | 28 | 1200°C-10h | https://doi.org/10.1016/j.jmst.2020.08.063
AlCoCrFeNi2.1 | FCC+BCC |  | 431 | 924 | 13 |  |  | 50μm/s | https://doi.org/10.1016/j.jallcom.2021.162907
AlCoCrFeNi2.1 | FCC+BCC |  | 412 | 1007 | 18.6 |  |  | As-cast | https://doi.org/10.1016/j.jallcom.2021.162907
AlCoCrFeNi2.1 | FCC+BCC |  | 409 | 1109 | 26.5 |  |  | 10 μm/s | https://doi.org/10.1016/j.jallcom.2021.162907
AlCoCrFeNi2.1 | FCC+BCC |  | 423 | 1248 | 23.7 |  |  | 50μm/s | https://doi.org/10.1016/j.jallcom.2021.162907
AlCoCrFeNi2.1 | FCC+BCC |  | 418 | 1139 | 37.3 |  |  | 60μm/s | https://doi.org/10.1016/j.jallcom.2021.162907
AlCoCrFeNi2.1 | FCC+BCC |  | 461 | 1209 | 30.2 |  |  | 200μm/s | https://doi.org/10.1016/j.jallcom.2021.162907
AlCoCrFeNi2.1 | FCC+BCC |  | 440 | 1012 | 14.5 |  |  | 100μm/s | https://doi.org/10.1016/j.jallcom.2021.162907
AlCoCrFeNi2.1 | FCC+BCC |  | 1900 | 2000 | 8 |  |  | hybrid rolling | https://doi.org/10.1016/j.jallcom.2021.162907
AlCoCrFeNi2.1 | FCC+BCC |  | 648 | 1075 | 12 |  |  | cold-rolling (90%) and annealing (1200 °C) | https://doi.org/10.1016/j.jallcom.2021.162907
AlCoCrFeNi2.1 | FCC+BCC |  | 455 | 960 | 32.5 |  |  | 120μm/s | https://doi.org/10.1016/j.jallcom.2021.162907
AlCoCrFeNi2.1 | FCC+BCC |  | 445 | 1340 | 30.5 |  |  | 100 μm/s | https://doi.org/10.1016/j.jallcom.2021.162907
AlCoCrFeNi2.1 | FCC+BCC |  | 421 | 1164 | 22.2 |  |  | 5 μm/s | https://doi.org/10.1016/j.jallcom.2021.162907
AlCoCrFeNiSi | BCC |  |  |  |  | 1110 |  |  | https://doi.org/10.1016/j.dib.2018.11.111
AlCoCrFeNiSi | BCC+Sec. |  | 2411 | 2950 |  |  |  | CAST | 10.1016/j.msea.2010.07.049
AlCoCrFeNiSi0.2 | BCC |  | 1265 | 2173 |  |  |  | CAST | 10.1016/j.msea.2010.07.049
AlCoCrFeNiSi0.2 | BCC |  |  |  |  | 1265 | 14 |  | https://doi.org/10.1016/j.dib.2018.11.111
AlCoCrFeNiSi0.4 | BCC |  |  |  |  | 1481 | 13 |  | https://doi.org/10.1016/j.dib.2018.11.111
AlCoCrFeNiSi0.4 | BCC |  | 1481 | 2444 |  |  |  | CAST | 10.1016/j.msea.2010.07.049
AlCoCrFeNiSi0.6 | BCC |  | 1834 | 2195 |  |  |  | CAST | 10.1016/j.msea.2010.07.049
AlCoCrFeNiSi0.6 | BCC |  |  |  |  | 1834 | 3 |  | https://doi.org/10.1016/j.dib.2018.11.111
AlCoCrFeNiSi0.8 | BCC+Sec. |  | 2179 | 2664 |  |  |  | CAST | 10.1016/j.msea.2010.07.049
AlCoCrFeNiSi0.8 | BCC+IM |  |  |  |  | 2179 | 2 |  | https://doi.org/10.1016/j.dib.2018.11.111
AlCoCrFeNiTi | BCC |  |  |  |  | 1860 | 9 |  | https://doi.org/10.1016/j.dib.2018.11.111
AlCoCrFeNiTi | BCC+Laves |  |  | 2280 |  |  |  | CAST | 10.1016/j.msea.2008.12.053
AlCoCrFeNiTi0.2 | BCC_A2+BCC_B2 |  |  |  |  | 1710 | 23.5 | compression with a strain rate of 1×10-3 /s | dx.doi.org/10.1007/s11665-015-1869-3
AlCoCrFeNiTi0.4 | BCC_A2+BCC_B2 |  |  |  |  | 1970 | 24 | compression with a strain rate of 1×10-3 /s | dx.doi.org/10.1007/s11665-015-1869-3
AlCoCrFeNiTi0.5 | FCC | 178 |  |  |  | 2040 | 24 |  | https://doi.org/10.1016/j.dib.2018.11.111
AlCoCrFeNiTi0.5 | BCC+BCC | 178 | 2260 | 3140 | 24.4 |  |  | CAST | 10.1063/1.2734517
AlCoCrFeNiTi0.5 | BCC |  |  |  |  | 2260 | 23.3 | Casting | https://doi.org/10.1016/j.vacuum.2022.110930
AlCoCrFeNiTi1.5 | BCC+IM |  |  |  |  | 2220 | 5 |  | https://doi.org/10.1016/j.dib.2018.11.111
AlCoCrFeNiTiVZr |  | 780 | [5 empty] | CAST | 10.1002/adem.200300567
AlCoCrFeNiTiVZr |  | 780 | [6 empty] | https://doi.org/10.1016/j.dib.2018.11.111
AlCoCrFeNiV |  | 648.8 |  |  |  | 1726.5 | 0.7 | vacuum arc melted | http://dx.doi.org/10.1016/j.matdes.2013.12.048
AlCoCrFeNiV0.2 |  | 557.6 |  |  |  | 1492.4 | 26.8 | vacuum arc melted | http://dx.doi.org/10.1016/j.matdes.2013.12.048
AlCoCrFeNiV0.5 |  | 591.3 |  |  |  | 1597.7 | 5.1 | vacuum arc melted | http://dx.doi.org/10.1016/j.matdes.2013.12.048
AlCoCrFeNiV0.8 |  | 624.8 |  |  |  | 1695.8 | 5.7 | vacuum arc melted | http://dx.doi.org/10.1016/j.matdes.2013.12.048
AlCoCrFeTi0.5 | FCC+BCC | 943.7 | 1160 | 1160 | 0 |  |  |  | https://doi.org/10.1016/j.msea.2021.142194
AlCoCrFeTi0.5Ni | FCC+BCC | 761.7 | 1990 | 2610 | 14 |  |  |  | https://doi.org/10.1016/j.msea.2021.142194
AlCoCrFeTi0.5Ni1.5 | FCC+BCC | 723.6 | 1920 | 2560 | 15.8 |  |  |  | https://doi.org/10.1016/j.msea.2021.142194
AlCoCrFeTi0.5Ni2.0 | FCC+BCC | 612.2 | 1800 | 2470 | 17.7 |  |  |  | https://doi.org/10.1016/j.msea.2021.142194
AlCoCrFeTi0.5Ni2.5 | FCC+BCC | 566.1 | 1410 | 2560 | 31.8 |  |  |  | https://doi.org/10.1016/j.msea.2021.142194
AlCoCrFeTi0.5Ni3.0 | FCC+BCC | 503.2 | 1090 | 2150 | 36.9 |  |  |  | https://doi.org/10.1016/j.msea.2021.142194
AlCoCuCrFeNi | BCC | 415 | [5 empty] | As cast | http://repository.yu.edu.jo/bitstream/123456789/911/1/633659.pdf
AlCoCuFeNbNi | IM | 578 | [6 empty] | https://doi.org/10.1016/j.dib.2018.11.111
AlCoCuFeNdNi | Other | 578 | [5 empty] | CAST | 10.1016/j.msea.2012.07.003
AlCoCuFeNi | FCC+BCC | 536 | [6 empty] | https://doi.org/10.1016/j.dib.2018.11.111
AlCoCuFeNi | FCC+BCC | 536 | [5 empty] | CAST | 10.1016/j.msea.2012.07.003
AlCoCuFeNi |  |  | 1060 |  | 19.1 |  |  |  | 10.1016/j.matdes.2016.12.036
AlCoCuFeNi0.5 | FCC+BCC+B2 | 430.9 | 929 |  | 13.7 |  |  | CAST | 10.1016/j.jmst.2018.12.014
AlCoCuFeNi0.8 | FCC+BCC+B2 | 420 | 1021 |  | 12.3 |  |  | CAST | 10.1016/j.jmst.2018.12.014
AlCoCuFeNiSi | FCC+BCC | 682 | [6 empty] | https://doi.org/10.1016/j.dib.2018.11.111
AlCoCuFeNiSi | FCC+BCC | 682 | [5 empty] | CAST | 10.1016/j.msea.2012.07.003
AlCoCuFeNiTi | FCC+BCC | 626 | [5 empty] | CAST | 10.1016/j.msea.2012.07.003
AlCoCuFeNiTi | FCC+BCC | 626 | [6 empty] | https://doi.org/10.1016/j.dib.2018.11.111
AlCoCuFeNiTi |  |  | 1612 |  | 12.8 |  |  |  | 10.1016/j.matdes.2016.12.036
AlCoCuFeNiZr | FCC+BCC+IM | 472 | [6 empty] | https://doi.org/10.1016/j.dib.2018.11.111
AlCoCuFeNiZr | FCC+BCC+Sec. | 472 | [5 empty] | CAST | 10.1016/j.msea.2012.07.003
AlCoFeNi | BCC | 456 | 964 |  |  |  |  | CAST | 10.1016/j.jmmm.2014.07.023
AlCoFeNi | BCC | 456 |  |  |  | 964 |  |  | https://doi.org/10.1016/j.dib.2018.11.111
AlCoFeNiTi | BCC+B2 | 667 | [5 empty] | POWDER | 10.1016/j.jallcom.2019.02.083
AlCoFeNiTiVZr | BCC | 790 | [6 empty] | https://doi.org/10.1016/j.dib.2018.11.111
AlCoFeNiTiVZr | BCC | 790 | [5 empty] | CAST | 10.1002/adem.200300567
AlCoNiTi | BCC+B2 | 672 | [5 empty] | POWDER | 10.1016/j.jallcom.2019.02.083
AlCr0.077Cu0.077Mg0.077Si0.231Zn0.077 | FCC |  | 490 |  | 6 |  |  | CAST | 10.1038/s41598-019-43329-w
AlCr0.5NbTiV | BCC |  | 1005 | 1045 |  |  |  | ANNEAL | 10.1016/j.jallcom.2015.08.224
AlCr0.5NbTiV | BCC |  |  |  |  | 1300 | 1 |  | https://doi.org/10.1016/j.dib.2018.11.111
AlCr0.5NbTiV | BCC_A2 |  |  |  |  | 40 | 55 | Test temperature = 1000°C | dx.doi.org/10.1016/j.jallcom.2015.08.224
AlCr0.5NbTiV | BCC_A2 |  |  |  |  | 640 | 55 | Test temperature = 800°C | dx.doi.org/10.1016/j.jallcom.2015.08.224
AlCr0.5NbTiV | BCC_A2+Ti3Al+Laves |  |  |  |  | 1005 | 2.5 | Test temperature = 600°C | dx.doi.org/10.1016/j.jallcom.2015.08.224
AlCr0.5NbTiV | BCC |  |  |  |  | 1300 | 0.8 | Test temperature = 22°C | dx.doi.org/10.1016/j.jallcom.2015.08.224
AlCr0.767Fe0.767Ni0.767 | BCC+B2 |  | 1122.8 |  | 24.7 |  |  | CAST | 10.1016/j.msea.2016.11.019
AlCr0.828Fe0.828Ni0.828 | BCC+B2 |  | 906.8 |  | 31.4 |  |  | CAST | 10.1016/j.msea.2016.11.019
AlCr0.889Fe0.889Ni0.889 | BCC+B2 |  | 1044 |  | 27.1 |  |  | CAST | 10.1016/j.msea.2016.11.019
AlCr1.5NbTiV | BCC |  |  |  |  | 1700 | 0 | Test temperature = 22°C | dx.doi.org/10.1016/j.jallcom.2015.08.224
AlCr1.5NbTiV | BCC_A2+FCC_C15+Laves |  |  |  |  | 1370 | 0.8 | Test temperature = 600°C | dx.doi.org/10.1016/j.jallcom.2015.08.224
AlCr1.5NbTiV | BCC_A2+FCC_C15 |  |  |  |  | 970 | 55 | Test temperature = 800°C | dx.doi.org/10.1016/j.jallcom.2015.08.224
AlCr1.5NbTiV | BCC_A2+FCC_C15 |  |  |  |  | 75 | 55 | Test temperature = 1000°C | dx.doi.org/10.1016/j.jallcom.2015.08.224
AlCr1.5NbTiV | FCC+IM |  |  |  |  | 1700 | 1 |  | https://doi.org/10.1016/j.dib.2018.11.111
AlCrCuFeMn | Other | 633 | 1010 |  |  |  |  | POWDER | 10.1557/jmr.2019.18
AlCrCuFeMnW0.05 | BCC+Sec. | 680 | 1120 |  |  |  |  | POWDER | 10.1557/jmr.2019.18
AlCrCuFeMnW0.1 | BCC+Sec. | 705 | 1250 |  |  |  |  | POWDER | 10.1557/jmr.2019.18
AlCrCuFeMnW0.5 | BCC+Sec. | 780 | 1510 |  |  |  |  | POWDER | 10.1557/jmr.2019.18
AlCrCuFeNi | FCC+BCC | 342 | [5 empty] | CAST | 10.1016/j.jallcom.2008.07.124
AlCrCuFeNi | FCC+BCC | 495 | [6 empty] | https://doi.org/10.1016/j.dib.2018.11.111
AlCrCuFeNi | FCC+BCC+B2 | 434 | [5 empty] | POWDER | 10.1016/j.jallcom.2019.01.341
AlCrCuFeNi | FCC+BCC | 495 | [5 empty] | ANNEAL | 10.1016/j.msea.2011.11.063
AlCrCuFeNi0.6 | FCC+BCC | 496 | [6 empty] | https://doi.org/10.1016/j.dib.2018.11.111
AlCrCuFeNi0.6 | FCC+BCC | 496 | [5 empty] | ANNEAL | 10.1016/j.msea.2011.11.063
AlCrCuFeNi0.8 | FCC+BCC | 486 | [6 empty] | https://doi.org/10.1016/j.dib.2018.11.111
AlCrCuFeNi0.8 | FCC+BCC | 486 | [5 empty] | ANNEAL | 10.1016/j.msea.2011.11.063
AlCrCuFeNi1.2 | FCC+BCC | 407 | [6 empty] | https://doi.org/10.1016/j.dib.2018.11.111
AlCrCuFeNi1.4 | FCC+BCC | 367 | [6 empty] | https://doi.org/10.1016/j.dib.2018.11.111
AlCrCuFeNiTi | BCC+IM | [7 empty] | https://doi.org/10.1016/j.dib.2018.11.111
AlCrCuFeNiTi | BCC+BCC+Sec. |  |  | 1219 |  |  |  | ANNEAL | 10.1016/j.jallcom.2011.02.108
AlCrFeCoNiCuMn | [5 empty] | 1005 | 15 |  | dx.doi.org/10.1016/j.matchar.2016.02.018
AlCrFeCoNiCuTi | [5 empty] | 1234 | 9 |  | dx.doi.org/10.1016/j.matchar.2016.02.018
AlCrFeMo0.2Ni | BCC+B2 | 549 | 1487 | 3222 |  |  |  | CAST | 10.1016/j.jallcom.2013.03.253
AlCrFeMo0.5Ni | BCC+B2 | 622 | 1749 | 2644 |  |  |  | CAST | 10.1016/j.jallcom.2013.03.253
AlCrFeMo0.5NiTi0.25 | BCC+B2 | 712 | 2161.7 | 3641.5 |  |  |  | CAST | 10.1088/0256-307X/35/3/036102
AlCrFeMo0.5NiTi0.4 | BCC+B2 | 731.9 | 2185.1 | 3673.4 |  |  |  | CAST | 10.1088/0256-307X/35/3/036102
AlCrFeMo0.5NiTi0.5 | BCC+B2 | 751.7 | 2228.7 | 3166.2 |  |  |  | CAST | 10.1088/0256-307X/35/3/036102
AlCrFeMo0.5NiTi0.6 | BCC+B2 | 756.1 | 1314.5 | 1314.5 |  |  |  | CAST | 10.1088/0256-307X/35/3/036102
AlCrFeMo0.5NiTi0.75 | BCC+B2 | 766.2 | 618.8 | 618.8 |  |  |  | CAST | 10.1088/0256-307X/35/3/036102
AlCrFeMo0.8Ni | B2+Sec. | 854 | 1513 | 1513 |  |  |  | CAST | 10.1016/j.jallcom.2013.03.253
AlCrFeMoNi | B2+Sec. | 905 | [5 empty] | CAST | 10.1016/j.jallcom.2013.03.253
AlCrFeNi |  |  | 1271 |  | 14 |  |  |  | 10.1016/j.jallcom.2018.07.346
AlCrFeNi | BCC+B2 | 457.9 |  |  |  | 1716 | 17.6 |  | https://doi.org/10.1016/j.jallcom.2022.165441
AlCrFeNi | BCC+B2 | 472 | 1406 | 2927 |  |  |  | CAST | 10.1016/j.jallcom.2013.03.253
AlCrFeNi | BCC | 472 |  |  |  | 1406 | 29 |  | https://doi.org/10.1016/j.dib.2018.11.111
AlCrFeNiMo | BCC+IM | 905 | [6 empty] | https://doi.org/10.1016/j.dib.2018.11.111
AlCrFeNiMo0.2 | BCC | 549 |  |  |  | 1487 | 29 |  | https://doi.org/10.1016/j.dib.2018.11.111
AlCrFeNiMo0.5 | BCC | 622 |  |  |  | 1749 | 13 |  | https://doi.org/10.1016/j.dib.2018.11.111
AlCrFeNiMo0.5Ti0.25 | BCC+IM | 712 |  |  |  | 2161.7 | 14.3 |  | https://doi.org/10.1016/j.dib.2018.11.111
AlCrFeNiMo0.5Ti0.4 | BCC+IM | 731.9 |  |  |  | 2185.1 | 14.8 |  | https://doi.org/10.1016/j.dib.2018.11.111
AlCrFeNiMo0.5Ti0.5 | BCC+IM | 751.7 |  |  |  | 2228.7 | 10.4 |  | https://doi.org/10.1016/j.dib.2018.11.111
AlCrFeNiMo0.5Ti0.6 | BCC+IM | 756.1 |  |  |  | 1314.5 |  |  | https://doi.org/10.1016/j.dib.2018.11.111
AlCrFeNiMo0.5Ti0.75 | BCC+IM | 766.2 |  |  |  | 618.8 |  |  | https://doi.org/10.1016/j.dib.2018.11.111
AlCrFeNiMo0.8 | BCC+IM | 854 |  |  |  | 1513 | 1 |  | https://doi.org/10.1016/j.dib.2018.11.111
AlCrMoNb | Other | [6 empty] | CAST | 10.1016/j.matdes.2018.06.003
AlCrMoNb | Other | [6 empty] | ANNEAL | 10.1016/j.matdes.2018.06.003
AlCrMoNbTi | BCC |  | 930 |  |  |  |  | ANNEAL | 10.1007/s11661-017-4386-1
AlCrMoNbTi | BCC | [6 empty] | CAST | 10.1016/j.jallcom.2015.11.050
AlCrMoTi | BCC |  | 1070 |  |  |  |  | ANNEAL | 10.1007/s11661-017-4386-1
AlCrNbTiV | BCC_A2+FCC_C15 |  |  |  |  | 860 | 55 | Test temperature = 800°C | dx.doi.org/10.1016/j.jallcom.2015.08.224
AlCrNbTiV | BCC_A2+Ti3Al+Laves |  |  |  |  | 1015 | 1.5 | Test temperature = 600°C | dx.doi.org/10.1016/j.jallcom.2015.08.224
AlCrNbTiV | BCC |  |  |  |  | 1550 | 0.4 | Test temperature = 22°C | dx.doi.org/10.1016/j.jallcom.2015.08.224
AlCrNbTiV | BCC+IM |  |  |  |  | 1550 | 1 |  | https://doi.org/10.1016/j.dib.2018.11.111
AlCrNbTiV | BCC+Laves |  | 1015 | 1060 |  |  |  | ANNEAL | 10.1016/j.jallcom.2015.08.224
AlCrNbTiV | BCC_A2 |  |  |  |  | 65 | 55 | Test temperature = 1000°C | dx.doi.org/10.1016/j.jallcom.2015.08.224
AlCrNbTiVZr | BCC+HCP | 670 | [5 empty] | Test temperature = 1200°C | dx.doi.org/10.1016/j.matchar.2016.09.039
AlCrNbTiVZr | BCC+FCC |  |  |  |  | 620 | 0 | Test temperature = 600°C | dx.doi.org/10.1016/j.matchar.2016.09.039
AlCrNbTiVZr | BCC+C14 (HCP) Laves | 670 |  |  |  | 1250 | 0.3 | anenealing at 1200C, compression tests @800C | http://dx.doi.org/10.1016/j.matchar.2016.09.039
AlCrNbTiVZr | BCC+C14 (HCP) Laves | 670 |  |  |  | 620 | 0 | anenealing at 1200C, compression tests @600C | http://dx.doi.org/10.1016/j.matchar.2016.09.039
AlCrNbTiVZr | BCC+C14 (HCP) Laves | 670 |  |  |  | 305 | 55 | anenealing at 1200C, compression tests @1000C | http://dx.doi.org/10.1016/j.matchar.2016.09.039
AlCrNbTiVZr | BCC+FCC |  |  |  |  | 850 | 0 | Test temperature = 22°C | dx.doi.org/10.1016/j.matchar.2016.09.039
AlCrNbTiVZr | BCC+C14 (HCP) Laves | 670 |  |  |  | 850 | 0 | anenealing at 1200C, compression tests @22C | http://dx.doi.org/10.1016/j.matchar.2016.09.039
AlCrNbTiVZr | BCC+HCP |  |  |  |  | 305 | 55 | Test temperature = 1000°C | dx.doi.org/10.1016/j.matchar.2016.09.039
AlCrNbTiVZr | BCC+FCC |  |  |  |  | 1250 | 0.3 | Test temperature = 800°C | dx.doi.org/10.1016/j.matchar.2016.09.039
AlCu0.062Li0.062Mg0.062Zn0.062 | FCC+Sec. |  | 488 | 879 | 17 |  |  | CAST | 10.1007/s11837-015-1402-z
AlCu0.077Fe0.077Mg0.077Si0.231Zn0.077 | FCC |  | 422 |  | 1 |  |  | CAST | 10.1038/s41598-019-43329-w
AlCu0.077Mg0.077Mn0.077Si0.231Zn0.077 | FCC |  | 622 |  | 2 |  |  | CAST | 10.1038/s41598-019-43329-w
AlCu0.077Mg0.077Ni0.077Si0.231Zn0.077 | FCC |  | 534 |  | 1 |  |  | CAST | 10.1038/s41598-019-43329-w
AlCu0.077Mg0.077Si0.231Zn0.077Zr0.077 | FCC+Laves |  | 565 |  | 4 |  |  | CAST | 10.1038/s41598-019-43329-w
AlCu0.2Li0.5MgZn0.5 | Other | [6 empty] | CAST | 10.1007/s11837-015-1402-z
AlCu0.5Li0.5MgSn0.2 | Other | [6 empty] | CAST | 10.1007/s11837-015-1402-z
AlCu0.889Fe0.667Ni0.889Ti | FCC | 516 | 980 | 1326 |  |  |  | CAST | 10.1016/j.apsusc.2015.07.207
AlCuFeMnTiV | FCC | 610.28 |  |  |  | 2465 | 12.33 | Sintering temperature 1000°C | https://doi.org/10.1016/j.jallcom.2021.163352
AlCuFeMnTiV | FCC | 618.44 |  |  |  | 2630 | 15.83 | Sintering temperature 1050°C | https://doi.org/10.1016/j.jallcom.2021.163352
AlCuFeMnTiV | FCC | 597.81 |  |  |  | 2420 | 13.42 | Sintering temperature 950°C | https://doi.org/10.1016/j.jallcom.2021.163352
AlCuFeMnTiV | FCC | 596.12 |  |  |  | 1238 | 7.38 | Sintering temperature 1100°C | https://doi.org/10.1016/j.jallcom.2021.163352
AlCuFeNiTi | FCC | 516 |  |  |  | 1074 | 8 |  | https://doi.org/10.1016/j.dib.2018.11.111
AlCuFeNiTi | FCC | 516 | 1074 | 1617 |  |  |  | CAST | 10.1016/j.apsusc.2015.07.207
AlCuNiFeCr | BCC | 938.7755 |  |  |  | 3220 | 2.36 | Pressure sintered | https://doi.org/10.1007/s11106-016-9790-3
AlCuNiTi | FCC | 537 | 300 | 536 |  |  |  | CAST | 10.1016/j.apsusc.2015.07.207
AlCuNiTi | FCC | 537 |  |  |  | 300 | 1 |  | https://doi.org/10.1016/j.dib.2018.11.111
AlFeNiTi | BCC+B2 | 666 | [5 empty] | POWDER | 10.1016/j.jallcom.2019.02.083
AlFeNiTiVZr | BCC | 800 | [5 empty] | CAST | 10.1002/adem.200300567
AlFeNiTiVZr | BCC | 800 | [6 empty] | https://doi.org/10.1016/j.dib.2018.11.111
AlHfNbTaTiZr | BCC+Sec. | 441 | 1489 | 1900 | 21 |  |  | CAST | 10.1016/j.jallcom.2014.11.064
AlHfNbTi | B2 | [6 empty] | ANNEAL | 10.1016/j.matdes.2018.06.003
AlHfNbTi | B2 | [6 empty] | CAST | 10.1016/j.matdes.2018.06.003
AlHfTaTi | B2 | [6 empty] | ANNEAL | 10.1016/j.matdes.2018.06.003
AlHfTaTi | B2 | [6 empty] | CAST | 10.1016/j.matdes.2018.06.003
AlLi0.062Mg0.062Sn0.062Zn0.062 | FCC+Sec. |  | 415 | 836 | 16 |  |  | CAST | 10.1007/s11837-015-1402-z
AlLi0.5MgSn0.2Zn0.5 | FCC+Sec. |  | 546 | 546 |  |  |  | CAST | 10.1007/s11837-015-1402-z
AlLi0.5MgSn0.2Zn0.5 | FCC+IM |  |  |  |  | 546 |  |  | https://doi.org/10.1016/j.dib.2018.11.111
AlLiMg0.5ScTi1.5 | FCC+HCP | 591 | [6 empty] | https://doi.org/10.1016/j.dib.2018.11.111
AlLiMgSnZn | FCC+HCP+Sec. |  | 600 | 615 | 1 |  |  | CAST | 10.1007/s11837-015-1402-z
AlLiMgSnZn | FCC+HCP+IM |  |  |  |  | 600 | 1 |  | https://doi.org/10.1016/j.dib.2018.11.111
AlMo0.5NbTa0.5TiZr | BCC | 591 |  |  |  | 2000 | 10 |  | https://doi.org/10.1016/j.dib.2018.11.111
AlMo0.5NbTa0.5TiZr | BCC | 580 |  |  |  | 2000 | 10 | Casting | https://doi.org/10.1016/j.vacuum.2022.110930
AlMo0.5NbTa0.5TiZr | BCC+HCP |  |  |  |  | 2181 |  | L-DED | https://doi.org/10.1016/j.matlet.2022.133748
AlMo0.5NbTa0.5TiZr | BCC+B2 | 591 | 2000 | 2368 | 10 |  |  | OTHER | 10.1007/s11837-014-1066-0
AlMo0.5NbTa0.5TiZr0.5 | B2 |  | 935 | 1019 |  |  |  | OTHER | 10.1016/j.matdes.2017.11.033
AlMoNbTi | BCC | 509 | [5 empty] | CAST | 10.1016/j.matdes.2018.06.003
AlMoNbTi | BCC |  | 520 |  |  |  |  | ANNEAL | 10.1007/s11661-017-4386-1
AlMoNbTiV | BCC | 537 | 1375 | 1400 | 3 |  |  | CAST | 10.3390/e16020870
AlMoNbTiV | BCC | 537 |  |  |  | 1375 | 3 |  | https://doi.org/10.1016/j.dib.2018.11.111
AlMoTaTiV | BCC |  |  | 735 |  |  |  | CAST | 10.4028/www.scientific.net/MSF.898.638
AlNb1.5Ta0.5Ti1.5Zr0.5 | BCC | 408 |  |  |  | 1280 | 4 |  | https://doi.org/10.1016/j.dib.2018.11.111
AlNbTa0.5TiZr0.5 | B2 |  | 535 | 542 |  |  |  | OTHER | 10.1016/j.matdes.2017.11.033
AlNbTaTi | BCC+Sec. | [6 empty] | ANNEAL | 10.1016/j.matdes.2018.06.003
AlNbTaTi | BCC |  | 1152 |  |  |  |  | CAST | 10.1016/j.actamat.2019.06.006
AlNbTaTiV | BCC |  |  |  |  | 993 |  |  | https://doi.org/10.1016/j.dib.2018.11.111
AlNbTaTiV | BCC |  | 993 |  |  |  |  | CAST | 10.1016/j.proeng.2012.03.043
AlNbTiV | BCC | 448 |  |  |  | 1020 | 5 |  | https://doi.org/10.1016/j.dib.2018.11.111
AlNbTiV | BCC_A2 |  |  |  |  | 110 | 55 | Test temperature = 1000°C | dx.doi.org/10.1016/j.jallcom.2015.08.224
AlNbTiV | BCC_A2 |  |  |  |  | 560 | 55 | Test temperature = 800°C | dx.doi.org/10.1016/j.jallcom.2015.08.224
AlNbTiV | BCC_A2+Ti3Al |  |  |  |  | 780 | 12.5 | Test temperature = 600°C | dx.doi.org/10.1016/j.jallcom.2015.08.224
AlNbTiV | BCC | 448 | 1020 | 1318 |  |  |  | ANNEAL | 10.1016/j.matlet.2014.11.162
AlNbTiV | BCC |  |  |  |  | 1000 | 5.2 | Test temperature = 22°C | dx.doi.org/10.1016/j.jallcom.2015.08.224
AlNbTiVZr | BCC+Laves | 540 | [5 empty] | As-solidified | dx.doi.org/10.1179/1743284715Y.0000000032
AlNbTiVZr | BCC+Laves | 550 |  |  |  | 1080 | 2.3 | Homogenised | dx.doi.org/10.1179/1743284715Y.0000000032
AlNbTiVZr | B2+Laves+Sec. |  | 1155 | 1385 |  |  |  | ANNEAL | 10.1016/j.msea.2017.08.019
AlNbTiVZr0.1 | B2+Sec. |  | 975 | 1085 |  |  |  | ANNEAL | 10.1016/j.msea.2017.08.019
AlNbTiVZr0.25 | B2+Sec. |  | 1065 | 1260 |  |  |  | ANNEAL | 10.1016/j.msea.2017.08.019
AlNbTiVZr0.5 | B2+Laves+Sec. |  | 1135 | 1425 |  |  |  | ANNEAL | 10.1016/j.msea.2017.08.019
AlNbTiVZr0.5 |  |  | 1480 |  | 50 |  |  |  | 10.1016/j.matlet.2015.08.099
AlNbTiZr |  | 539.6 | 1080 |  | 5.9 |  |  |  | 10.1179/1743284715Y.0000000032
AlNbTiZr | B2+Sec. | 418 | 1579 |  | 17.8 |  |  | ANNEAL | 10.1080/02670836.2018.1446267
AlNbTiZr | B2 | 422 | 1509 |  | 8.6 |  |  | CAST | 10.1080/02670836.2018.1446267
B0.006Co0.201Cr0.201FeMn0.604 | FCC+Sec. | 282 | [5 empty] | CAST | 10.1016/j.msea.2019.01.088
B0.012Co0.202Cr0.202FeMn0.607 | FCC+Sec. | 306 | [5 empty] | CAST | 10.1016/j.msea.2019.01.088
B0.035Co0.207Cr0.207FeMn0.621 | FCC+Sec. | 452 | [5 empty] | CAST | 10.1016/j.msea.2019.01.088
C0.02CoCrFeMnNi | FCC+Sec. |  | 446 | 723 | 15 |  |  | WROUGHT | 10.1080/02670836.2017.1342367
C0.041CoCrFeMnNb0.041Ni | FCC+Sec. |  | 732 | 911 |  |  |  | WROUGHT | 10.1016/j.jallcom.2019.04.121
C0.053CoCrFeMnNi | FCC+Sec. | 345 | [5 empty] | ANNEAL | 10.1007/s40195-019-00916-0
C0.05Hf0.25NbTaW0.5 | BCC+FCC | 423 |  |  |  | 2044 | 36.7 | annealed RHEAs | https://doi.org/10.1016/j.jmst.2021.05.015
C0.05Hf0.25NbTaW0.5 | BCC+FCC | 444 |  |  |  | 2417 | 37.8 | as-cast | https://doi.org/10.1016/j.jmst.2021.05.015
C0.07Fe40.4Ni11.3Mn34.8Al7.5Cr7.0 | FCC |  | 171 | 674 | 51.6 |  |  |  | dx.doi.org/10.1016/j.actamat.2016.08.072
C0.0Fe40.4Ni11.3Mn34.8Al7.5Cr6.0 | FCC |  | 159 | 535 | 40.8 |  |  |  | dx.doi.org/10.1016/j.actamat.2016.08.072
C0.0Hf0.25NbTaW0.5 | BCC | 355 |  |  |  | 1720 | 25 | annealed RHEAs | https://doi.org/10.1016/j.jmst.2021.05.015
C0.0Hf0.25NbTaW0.5 | BCC | 403 |  |  |  | 2568 | 42.7 | as-cast | https://doi.org/10.1016/j.jmst.2021.05.015
C0.111CoCrFeNiW0.111 | FCC | 475 | [5 empty] | POWDER | 10.3390/coatings9010016
C0.15Hf0.25NbTaW0.5 | BCC+FCC | 475 |  |  |  | 2629 | 38.1 | as-cast | https://doi.org/10.1016/j.jmst.2021.05.015
C0.15Hf0.25NbTaW0.5 | BCC+FCC | 469 |  |  |  | 2646 | 39.7 | annealed RHEAs | https://doi.org/10.1016/j.jmst.2021.05.015
C0.16Fe40.4Ni11.3Mn34.8Al7.5Cr8.0 | FCC |  | 181 | 713 | 52.2 |  |  |  | dx.doi.org/10.1016/j.actamat.2016.08.072
C0.1CoCrFeMnNiTi0.1 | FCC+Sec. | 457 | 1616 |  |  |  |  | POWDER | 10.1016/j.vacuum.2019.04.043
C0.1Hf0.25NbTaW0.5 | BCC+FCC | 460 |  |  |  | 2700 | 41.7 | as-cast | https://doi.org/10.1016/j.jmst.2021.05.015
C0.1Hf0.25NbTaW0.5 | BCC+FCC | 444 |  |  |  | 2742 | 41.1 | annealed RHEAs | https://doi.org/10.1016/j.jmst.2021.05.015
C0.1Hf0.5Mo0.5NbTiZr | BCC+Sec. |  | 1183 | 2139 | 38 |  |  | CAST | 10.1016/j.intermet.2015.09.011
C0.25Hf0.25NbTaW0.5 | BCC+FCC | 514 |  |  |  | 2799 | 31 | annealed RHEAs | https://doi.org/10.1016/j.jmst.2021.05.015
C0.25Hf0.25NbTaW0.5 | BCC+FCC | 506 |  |  |  | 2584 | 31.9 | as-cast | https://doi.org/10.1016/j.jmst.2021.05.015
C0.2Hf0.25NbTaW0.5 | BCC+FCC | 490 |  |  |  | 2631 | 36.9 | as-cast | https://doi.org/10.1016/j.jmst.2021.05.015
C0.2Hf0.25NbTaW0.5 | BCC+FCC | 488 |  |  |  | 2673 | 31.1 | annealed RHEAs | https://doi.org/10.1016/j.jmst.2021.05.015
C0.2MoNbRe0.5Ta0.2W | BCC+Sec. | 510 | 1074 |  | 12.1 |  |  | CAST | 10.1016/j.jallcom.2018.11.111
C0.3Fe40.4Ni11.3Mn34.8Al7.5Cr9.0 | FCC |  | 208 | 762 | 48.2 |  |  |  | dx.doi.org/10.1016/j.actamat.2016.08.072
C0.3Hf0.5Mo0.5NbTiZr | BCC+Sec. |  | 1201 | 1965 | 33 |  |  | CAST | 10.1016/j.intermet.2015.09.011
C0.429CoCrFeNiW0.429 | FCC | 531 | [5 empty] | POWDER | 10.3390/coatings9010016
C0.4MoNbRe0.5Ta0.4W | BCC+Sec. | 558 | 1144 |  | 12.7 |  |  | CAST | 10.1016/j.jallcom.2018.11.111
C0.55Fe40.4Ni11.3Mn34.8Al7.5Cr10.0 | FCC |  | 274 | 960 | 52.3 |  |  |  | dx.doi.org/10.1016/j.actamat.2016.08.072
C0.5CoCrFeMnNi | FCC |  | 520.9 | 791.4 | 40.3 |  |  | WROUGHT | 10.1016/j.msea.2019.01.050
C0.5MoNbRe0.5Ta0.5W | BCC+Sec. | 583 | 1202 |  | 14.2 |  |  | CAST | 10.1016/j.jallcom.2018.11.111
C0.6MoNbRe0.5Ta0.6W | BCC+Sec. | 615 | 1241 |  | 13.8 |  |  | CAST | 10.1016/j.jallcom.2018.11.111
C1.1Fe40.4Ni11.3Mn34.8Al7.5Cr11.0 | FCC |  | 355 | 1174 | 49.5 |  |  |  | dx.doi.org/10.1016/j.actamat.2016.08.072
CCoCrFeMnNi | FCC |  | 643.8 | 887.6 | 31.9 |  |  | WROUGHT | 10.1016/j.msea.2019.01.050
Co0.043Nb0.638NiTa0.255Ti0.191 |  | 815 | [5 empty] | CAST | 10.1038/s41467-019-10533-1
Co0.067Cu0.067Fe0.067NbNi0.067 | FCC+Laves |  | 1415 |  | 12.6 |  |  | WROUGHT | 10.1557/jmr.2019.36
Co0.086Cu0.086Fe0.086NbNi0.086 | FCC+Laves |  | 1703 |  | 18.3 |  |  | WROUGHT | 10.1557/jmr.2019.36
Co0.133Cu0.133Fe0.133NbNi0.133 | FCC+Laves |  | 1635 |  | 31.7 |  |  | WROUGHT | 10.1557/jmr.2019.36
Co0.139Cr0.446Cu0.99NiSi0.277 |  | 142.5 | 777 | 810 | 3.4 |  |  | WROUGHT | 10.1016/j.msea.2019.05.003
Co0.25Cr0.25FeMn | FCC |  | 792 | 1055 | 22.6 |  |  | WROUGHT | 10.1016/j.msea.2019.138039
Co0.25Cr0.25FeMn | FCC |  | 213 | 471 | 55.7 |  |  | CAST | 10.1016/j.msea.2019.138039
Co0.25CrFeNiMnAl0.3 | FCC+BCC |  | 486 | 801 | 22.8 |  |  | deformation | https://doi.org/10.1016/j.matdes.2022.110442
Co0.25CrNi | FCC |  | 518 | 744 | 36 |  |  | WROUGHT | 10.1016/j.actamat.2019.04.017
Co0.273Cr0.477Nb0.477Ni0.045Ti |  | 422 | [5 empty] | CAST | 10.1038/s41467-019-10533-1
Co0.286Cr0.429FeMn0.143Ni0.714V0.286 | FCC |  | 401 | 717 | 49 |  |  | WROUGHT | 10.1016/j.msea.2018.12.077
Co0.2Cr0.2FeMn0.6 | FCC+HCP |  | 250 | 730 | 50 |  |  | ANNEAL | 10.1016/j.actamat.2017.03.069
Co0.2Cr0.2FeMn0.6 | FCC+HCP |  | 330 | 870 | 75 |  |  | WROUGHT | 10.1016/j.actamat.2017.03.069
Co0.2Cr0.2FeMn0.6 | FCC+Sec. | 296 | [5 empty] | CAST | 10.1016/j.msea.2019.01.088
Co0.2Cu0.2Fe0.2NbNi0.2 | FCC+Laves |  | 1498 |  | 37.6 |  |  | WROUGHT | 10.1557/jmr.2019.36
Co0.318Cr0.227FeMo0.091Ni0.182 | FCC+Sec. |  | 443 | 840 | 61.6 |  |  | WROUGHT | 10.1016/j.jallcom.2018.12.040
Co0.327Cr0.227FeMo0.136Ni0.127 | FCC+Sec. |  | 711 | 1096 | 38.3 |  |  | WROUGHT | 10.1016/j.jallcom.2018.12.040
Co0.333Cr0.667Fe0.667NiTi0.2 | FCC | 197 | [5 empty] | WROUGHT | 10.1016/j.msea.2019.138181
Co0.476Cr0.476Fe0.476Nb0.095Ni | FCC+Laves |  | 170 | 537 | 32 |  |  | CAST | 10.1016/j.matlet.2019.04.012
Co0.476Cr0.476Fe0.476Nb0.095Ni | FCC+Laves+Sec. |  | 560 | 860 | 19 |  |  | ANNEAL | 10.1016/j.matlet.2019.04.012
Co0.476Cr0.476Fe0.476Nb0.19Ni | FCC+Laves |  | 640 | 840 | 7 |  |  | CAST | 10.1016/j.matlet.2019.04.012
Co0.476Cr0.476Fe0.476Nb0.19Ni | FCC+Laves |  |  |  | 3 |  |  | ANNEAL | 10.1016/j.matlet.2019.04.012
Co0.556Fe0.556Mo0.556NiV0.556 | FCC+Sec. | 510 | [5 empty] | CAST | 10.1016/j.jallcom.2015.07.185
Co0.564Nb0.795Ta0.103TiW0.103 |  | 277 | [5 empty] | CAST | 10.1038/s41467-019-10533-1
Co0.5Cr0.5FeNi | FCC |  | 214 | 612 | 77.3 |  |  | WROUGHT | 10.1080/21663831.2018.1553803
Co0.5CrFeNiMnAl0.3 | FCC+BCC |  | 471 | 745 | 13.9 |  |  | deformation | https://doi.org/10.1016/j.matdes.2022.110442
Co0.5Fe0.5Mo0.1NiV0.25 | FCC |  | 419 |  |  |  |  | CAST | 10.1016/j.scriptamat.2019.02.038
Co0.5Fe0.5Mo0.5NiV0.5 | FCC+Sec. | 382 | [5 empty] | CAST | 10.1016/j.jallcom.2015.07.185
Co0.625Fe0.625Mo0.625NiV0.625 | FCC+Sec. | 520 | [5 empty] | CAST | 10.1016/j.jallcom.2015.07.185
Co0.714Fe0.714Mo0.714NiV0.714 | FCC+Sec. | 538 | [5 empty] | CAST | 10.1016/j.jallcom.2015.07.185
Co0.75CrFeNiMnAl0.3 | FCC+BCC |  | 425 | 723 | 23.1 |  |  | deformation | https://doi.org/10.1016/j.matdes.2022.110442
Co0.833Fe0.833Mo0.833NiV0.833 | FCC+Sec. | 602 | [5 empty] | CAST | 10.1016/j.jallcom.2015.07.185
Co0.875Cr0.625FeNi | FCC |  | 241 | 721 | 96.2 |  |  | WROUGHT | 10.1080/21663831.2018.1553803
Co0.986Cr0.952Fe0.933Mn0.914Ni | BCC |  | 1290 | 1415 | 1.1 |  |  | WROUGHT | 10.1016/j.msea.2019.01.112
Co1.5CrFeNi1.5Ti | FCC+IM | 654 | [6 empty] | https://doi.org/10.1016/j.dib.2018.11.111
Co1.5CrFeNi1.5Ti0.5 | FCC | 509 | [6 empty] | https://doi.org/10.1016/j.dib.2018.11.111
Co2.0Mo0.5Ni2.0VW0.5 | FCC+μ | 376 |  |  |  | 925 | 55 |  | dx.doi.org/10.1016/j.matdes.2016.07.113
Co2.0Mo0.6Ni2.0VW0.6 | FCC+μ | 560 |  |  |  | 1411 | 11.8 |  | dx.doi.org/10.1016/j.matdes.2016.07.113
Co2.0Mo0.8Ni2.0VW0.8 | FCC+μ | 577 |  |  |  | 1431 | 14.4 |  | dx.doi.org/10.1016/j.matdes.2016.07.113
Co2.0Mo1.5Ni2.0VW1.5 | FCC+BCC+μ | 583 |  |  |  | 1320 | 13.9 |  | dx.doi.org/10.1016/j.matdes.2016.07.113
Co2.0Mo1.75Ni2.0VW1.75 | FCC+BCC+μ | 667 |  |  |  | 1607 | 9.4 |  | dx.doi.org/10.1016/j.matdes.2016.07.113
Co2.0MoNi2.0VW | FCC+BCC+μ | 510 |  |  |  | 1371 | 16 |  | dx.doi.org/10.1016/j.matdes.2016.07.113
Co25.0Ni25.0Fe25.0Al7.5Cu17.5 | BCC | 454 |  |  |  | 1795 | 10.6 | SPS | https://doi.org/10.1016/j.vacuum.2022.110930
Co30.0Cr10.0Fe10.0Al18.0Ni29.0Mo3.0 | FCC+BCC | 359 |  |  |  | 1198 | 14.5 | Arc melting | https://doi.org/10.1016/j.vacuum.2020.109173
Co30.0Cr10.0Fe10.0Al18.0Ni30.0Mo2.0 | FCC+BCC | 362 |  |  |  | 1250 | 14.7 | Arc melting | https://doi.org/10.1016/j.vacuum.2020.109173
Co30.0Cr10.0Fe10.0Al18.0Ni31.0Mo | FCC+BCC | 357 |  |  |  | 1159 | 18.2 | Arc melting | https://doi.org/10.1016/j.vacuum.2020.109173
Co34.5Cr30.0Ni26.5Al5.4W3.6 | FCC+σ |  | 1300 | 1500 | 6.4 |  |  | cold rolling,Annealing at 800°C,1h | https://doi.org/10.1016/j.msea.2021.142140
Co34.5Cr30.0Ni26.5Al5.4W3.6 | FCC+σ |  | 875 | 1219 | 19 |  |  | cold rolling,Annealing at 900°C,1h | https://doi.org/10.1016/j.msea.2021.142140
Co34.5Cr30.0Ni26.5Al5.4W3.6 | FCC+σ |  |  | 1798 | 1 |  |  | cold rolling,Annealing at 700°C,1h | https://doi.org/10.1016/j.msea.2021.142140
Co34.5Cr30.0Ni26.5Al5.4W3.6 | FCC+σ |  | 906 | 1181 | 9.8 |  |  | cold rolling,Annealing at 850°C,1h | https://doi.org/10.1016/j.msea.2021.142140
Co85.0Cr85.0Fe85.0Al85.0Ni15.0 | FCC+BCC | 615 | [6 empty] | dx.doi.org/10.1016/j.intermet.2016.09.003
Co90.0Cr90.0Fe90.0Al90.0Ni10.0 | FCC+BCC | 610 | [6 empty] | dx.doi.org/10.1016/j.intermet.2016.09.003
Co90.0Cr90.0Fe90.0Mn90.0Ni10.0 | FCC+BCC | 153 | 246 | 450 | 18.2 |  |  |  | dx.doi.org/10.1016/j.intermet.2016.09.003
CoCr0.053Ni | FCC | [6 empty] | WROUGHT | 10.1016/j.actamat.2019.04.017
CoCr0.25Ni | FCC |  | 745 | 824 | 36 |  |  | WROUGHT | 10.1016/j.actamat.2019.04.017
CoCr0.2FeNiSi0.2 | FCC | 318.2 | 705 | 1070 | 10 |  |  | WROUGHT | 10.1016/j.jmmm.2019.01.096
CoCr0.2FeNiSi0.2 | FCC | 130.1 | 225 | 732 | 61 |  |  | CAST | 10.1016/j.jmmm.2019.01.096
CoCr0.385Fe0.154Ni0.154 | FCC+HCP |  | 482 | 857 | 13.3 |  |  | WROUGHT | 10.1080/21663831.2018.1553803
CoCr0.429Fe0.571Mo0.286Ni0.571 | FCC+Sec. |  | 1311 | 1410 | 12.1 |  |  | WROUGHT | 10.1016/j.scriptamat.2017.05.019
CoCr0.429Fe0.571Mo0.286Ni0.571 | FCC |  | 350 | 720 | 21.9 |  |  | CAST | 10.1016/j.scriptamat.2017.05.019
CoCr0.455Fe0.364Ni0.364 | FCC+HCP |  | 392 | 746 | 20.3 |  |  | WROUGHT | 10.1080/21663831.2018.1553803
CoCr0.487Nb0.231Ta0.026Ti0.821 |  | 856 | [5 empty] | CAST | 10.1038/s41467-019-10533-1
CoCr0.556Fe0.667Ni0.667 | FCC |  | 299 | 841 | 76.1 |  |  | WROUGHT | 10.1080/21663831.2018.1553803
CoCr0.588Fe0.176Mo0.176Ni | FCC |  |  |  | 8 |  |  | WROUGHT | 10.1016/j.ijplas.2018.10.005
CoCr0.667Fe0.667NiTi0.333 | FCC | 509 | [5 empty] | ANNEAL | 10.1016/j.actamat.2011.06.041
CoCr0.667Fe0.667NiTi0.667 | FCC+Sec. | 654 | [5 empty] | ANNEAL | 10.1016/j.actamat.2011.06.041
CoCrCu0.1FeMoNi | FCC+BCC |  |  |  |  | 3012 | 51.6 | Arc melting | https://doi.org/10.1016/j.vacuum.2020.109173
CoCrCu0.3FeMoNi | FCC+BCC |  |  |  |  | 1800 | 9 | Arc melting | https://doi.org/10.1016/j.vacuum.2020.109173
CoCrCu0.5FeMoNi | FCC1+FCC2+BCC |  |  |  |  | 1900 | 20 | Arc melting | https://doi.org/10.1016/j.vacuum.2020.109173
CoCrCu0.5FeNi | FCC | 172 | [6 empty] | https://doi.org/10.1016/j.dib.2018.11.111
CoCrCu0.5FeNi | FCC | 172 | [5 empty] | CAST | 10.1016/j.intermet.2010.03.030
CoCrCu0.8FeMoNi | FCC1+FCC2+BCC |  |  |  |  | 1970 | 18 | Arc melting | https://doi.org/10.1016/j.vacuum.2020.109173
CoCrCuFe | FCC | 134 | [6 empty] | https://doi.org/10.1016/j.dib.2018.11.111
CoCrCuFe | FCC | 134 | [6 empty] | 10.3166/acsm.31.633-648
CoCrCuFeMnNiTiV | FCC+BCC+Sec. |  | 1312 | 1312 | 1 |  |  | CAST | 10.1016/j.msea.2006.11.049
CoCrCuFeMnNiTiV | FCC+BCC+IM |  |  |  |  | 1312 | 1 |  | https://doi.org/10.1016/j.dib.2018.11.111
CoCrCuFeMoNi | FCC1+FCC2+BCC |  |  |  |  | 1750 | 12 | Arc melting | https://doi.org/10.1016/j.vacuum.2020.109173
CoCrCuFeNi | FCC | 286 | [5 empty] | CAST | 10.1016/j.jallcom.2008.07.124
CoCrCuFeNi | FCC | 132 |  |  |  | 230 |  |  | https://doi.org/10.1016/j.dib.2018.11.111
CoCrCuFeNi | FCC | 286 | 230 | 888 | 51 |  |  |  | 10.1016/j.msea.2011.11.063
CoCrCuFeNiTi | FCC |  | 1272 | 1272 | 2 |  |  | CAST | 10.1016/j.intermet.2006.08.005
CoCrCuFeNiTi | FCC |  |  |  |  | 1272 | 2 |  | https://doi.org/10.1016/j.dib.2018.11.111
CoCrCuFeNiTi0.5 | FCC |  | 700 | 1650 |  |  |  | CAST | 10.1016/j.jallcom.2008.11.059
CoCrCuFeNiTi0.5 | FCC |  |  |  |  | 700 | 29 |  | https://doi.org/10.1016/j.dib.2018.11.111
CoCrCuFeNiTi0.8 | FCC+Sec. |  | 1042 | 1848 | 3 |  |  | CAST | 10.1016/j.intermet.2006.08.005
CoCrCuFeNiTi0.8 | FCC+IM |  |  |  |  | 1042 | 3 |  | https://doi.org/10.1016/j.dib.2018.11.111
CoCrCuFeNiTiVZr |  | 680 | [5 empty] | CAST | 10.1002/adem.200300567
CoCrCuFeNiTiVZr |  | 680 | [6 empty] | https://doi.org/10.1016/j.dib.2018.11.111
CoCrCuFeNiV0.042 | FCC+Sec. |  | 303 |  | 50.2 |  |  | CAST | 10.1007/s11665-018-3837-1
CoCrCuFeNiV0.087 | FCC+Sec. |  | 307 |  | 50.2 |  |  | CAST | 10.1007/s11665-018-3837-1
CoCrCuFeNiV0.136 | FCC+Sec. |  | 330 |  | 50.2 |  |  | CAST | 10.1007/s11665-018-3837-1
CoCrCuFeNiV0.19 | FCC+Sec. |  | 616 |  | 28 |  |  | CAST | 10.1007/s11665-018-3837-1
CoCrCuNiZn | BCC+FCC | [6 empty] | POWDER | 10.3390/e21020122
CoCrFeAlNi | FCC+BCC | 226 |  | 600 | 40 |  |  |  | dx.doi.org/10.1016/j.intermet.2016.09.003
CoCrFeAlNi1.5 | FCC+BCC |  | 795 | 1150 | 3.1 |  |  |  | dx.doi.org/10.1016/j.intermet.2016.09.003
CoCrFeAlNi2.0 | FCC+BCC |  | 680 | 1130 | 21.2 |  |  |  | dx.doi.org/10.1016/j.intermet.2016.09.003
CoCrFeAlNi2.5 | FCC+BCC |  | 470 | 900 | 25.3 |  |  |  | dx.doi.org/10.1016/j.intermet.2016.09.003
CoCrFeAlNi3.0 | FCC+BCC |  | 387 | 810 | 31.2 |  |  |  | dx.doi.org/10.1016/j.intermet.2016.09.003
CoCrFeAlNi4.0 | FCC+BCC |  | 312 | 660 | 39 |  |  |  | dx.doi.org/10.1016/j.intermet.2016.09.003
CoCrFeGaNi | FCC+BCC | [6 empty] | CAST | 10.1007/s10853-018-03196-8
CoCrFeMn | FCC+BCC | 528 | 338 | 795 | 4.3 |  |  |  | dx.doi.org/10.1016/j.intermet.2016.09.003
CoCrFeMn |  |  | 338 |  | 4.3 |  |  |  | 10.1016/j.intermet.2016.09.003
CoCrFeMn0.2NiPd | FCC+Sec. | 470 | 650 |  | 50 |  |  | CAST | 10.3390/e21030288
CoCrFeMn0.4NiPd | FCC+Sec. | 380 | 650 |  | 46 |  |  | CAST | 10.3390/e21030288
CoCrFeMn0.6NiPd | FCC+Sec. | 180 | 650 |  | 42 |  |  | CAST | 10.3390/e21030288
CoCrFeMn0.8NiPd | FCC+Sec. | 160 | 650 |  | 35 |  |  | CAST | 10.3390/e21030288
CoCrFeMnMo0.042Ni | FCC |  | 225 |  |  |  |  | CAST | 10.1016/j.jmst.2018.10.009
CoCrFeMnMo0.087Ni | FCC+Sec. |  | 330 |  |  |  |  | CAST | 10.1016/j.jmst.2018.10.009
CoCrFeMnMo0.136Ni | FCC+Sec. |  | 560 |  |  |  |  | CAST | 10.1016/j.jmst.2018.10.009
CoCrFeMnMo0.19Ni | FCC+Sec. |  | 765 |  |  |  |  | CAST | 10.1016/j.jmst.2018.10.009
CoCrFeMnNi | FCC |  | 190 |  |  |  |  | LMD800◦C - Data is based upon FEM simulations at different test temperature | https://doi.org/10.1016/j.jmst.2020.10.052
CoCrFeMnNi | FCC |  | 320 |  |  |  |  | LMD400◦C - Data is based upon FEM simulations at different test temperature | https://doi.org/10.1016/j.jmst.2020.10.052
CoCrFeMnNi | FCC |  | 370 |  |  |  |  | LMD600◦C - Data is based upon FEM simulations at different test temperature | https://doi.org/10.1016/j.jmst.2020.10.052
CoCrFeMnNi | FCC |  | 420 |  |  |  |  | LMD200◦C - Data is based upon FEM simulations at different test temperature | https://doi.org/10.1016/j.jmst.2020.10.052
CoCrFeMnNi | FCC |  | 525 |  |  |  |  | LMD100◦C - Data is based upon FEM simulations at different test temperature | https://doi.org/10.1016/j.jmst.2020.10.052
CoCrFeMnNi | FCC |  | 620 |  |  |  |  | LMD25◦C - Data is based upon FEM simulations at different test temperature | https://doi.org/10.1016/j.jmst.2020.10.052
CoCrFeMnNi | FCC |  | 670 | 895 | 31.5 |  |  | CDCT for 10 cycles | https://doi.org/10.1016/j.jmst.2021.11.022
CoCrFeMnNi | FCC |  | 290 | 455 | 33.4 |  |  | CDCT for 0 cycles | https://doi.org/10.1016/j.jmst.2021.11.022
CoCrFeMnNi | FCC |  | 383 | 565 | 35.9 |  |  | CDCT for 1 cycles | https://doi.org/10.1016/j.jmst.2021.11.022
CoCrFeMnNi | FCC |  | 495 | 695 | 41.8 |  |  | CDCT for 2 cycles | https://doi.org/10.1016/j.jmst.2021.11.022
CoCrFeMnNi | FCC |  | 70 |  |  |  |  | LMD1000◦C - Data is based upon FEM simulations at different test temperature | https://doi.org/10.1016/j.jmst.2020.10.052
CoCrFeMnNi | [8 empty] | 10.1016/j.intermet.2014.11.005
CoCrFeMnNi | FCC |  | 580 | 805 | 37.3 |  |  | CDCT for 4 cycles | https://doi.org/10.1016/j.jmst.2021.11.022
CoCrFeMnNi | FCC | 144 |  |  |  | 230 | 75 |  | https://doi.org/10.1016/j.dib.2018.11.111
CoCrFeMnNi | FCC |  | 370 | 670 | 56 |  |  | WROUGHT | 10.1016/j.actamat.2013.06.018
CoCrFeMnNi | BCC+Laves | 134.4 | [6 empty] | https://doi.org/10.1016/j.jallcom.2022.164383
CoCrFeMnNi | FCC | 176 | 208 |  | 62 |  |  | CAST | 10.1016/j.actamat.2013.09.037
CoCrFeMnNi | FCC | 135 | 230 |  |  |  |  | ANNEAL | 10.1016/j.jallcom.2014.12.157
CoCrFeMnNi | FCC | 135 |  |  |  | 230 | 80 | annealing at 1000 C | dx.doi.org/10.1016/j.jallcom.2014.12.157
CoCrFeMnNi | FCC | 144 | [5 empty] | as-solidifies | dx.doi.org/10.1016/j.jallcom.2014.12.157
CoCrFeMnNi | FCC | [6 empty] | POWDER | 10.1016/j.jallcom.2018.11.181
CoCrFeMnNiTa0.2 | FCC+BCC | 200 | [6 empty] | 10.4028/www.scientific.net/MSF.846.13
CoCrFeMnNiTa0.4 | FCC+BCC | 290 | [6 empty] | 10.4028/www.scientific.net/MSF.846.13
CoCrFeMnNiTa0.6 | FCC+BCC | 345 | [6 empty] | 10.4028/www.scientific.net/MSF.846.13
CoCrFeMnNiV | FCC+Sec. | 636 | 1660 | 1845 |  |  |  | ANNEAL | 10.1016/j.jallcom.2014.12.157
CoCrFeMnNiV | FCC+Sec. | 650 | [5 empty] | CAST | 10.1016/j.jallcom.2014.12.157
CoCrFeMnNiV | FCC | 636 |  |  |  | 1660 | 0.5 | annealing at 1000 C | dx.doi.org/10.1016/j.jallcom.2014.12.157
CoCrFeMnNiV | FCC+IM | 650 |  |  |  | 1660 | 1 |  | https://doi.org/10.1016/j.dib.2018.11.111
CoCrFeMnNiV | FCC | 650 | [5 empty] | as-solidifies | dx.doi.org/10.1016/j.jallcom.2014.12.157
CoCrFeMnNiV0.25 | FCC | 144 |  |  |  | 200 | 80 | annealing at 1000 C | dx.doi.org/10.1016/j.jallcom.2014.12.157
CoCrFeMnNiV0.25 | FCC | 151 | [5 empty] | CAST | 10.1016/j.jallcom.2014.12.157
CoCrFeMnNiV0.25 | FCC | 151 |  |  |  | 200 | 75 |  | https://doi.org/10.1016/j.dib.2018.11.111
CoCrFeMnNiV0.25 | FCC | 151 | [5 empty] | as-solidifies | dx.doi.org/10.1016/j.jallcom.2014.12.157
CoCrFeMnNiV0.25 | FCC+Sec. | 144 | 200 |  |  |  |  | ANNEAL | 10.1016/j.jallcom.2014.12.157
CoCrFeMnNiV0.263 | FCC+Sec. |  | 200 |  | 75 |  |  | ANNEAL | 10.1134/S0031918X17060084
CoCrFeMnNiV0.5 | FCC | 275 |  |  |  | 620 | 80 | annealing at 1000 C | dx.doi.org/10.1016/j.jallcom.2014.12.157
CoCrFeMnNiV0.5 | FCC | 186 | [5 empty] | CAST | 10.1016/j.jallcom.2014.12.157
CoCrFeMnNiV0.5 | FCC | 275 | 620 |  |  |  |  | ANNEAL | 10.1016/j.jallcom.2014.12.157
CoCrFeMnNiV0.5 | FCC | 186 |  |  |  | 620 | 75 |  | https://doi.org/10.1016/j.dib.2018.11.111
CoCrFeMnNiV0.5 | FCC | 186 | [5 empty] | as-solidifies | dx.doi.org/10.1016/j.jallcom.2014.12.157
CoCrFeMnNiV0.75 | FCC+Sec. | 380 | 740 | 1325 |  |  |  | ANNEAL | 10.1016/j.jallcom.2014.12.157
CoCrFeMnNiV0.75 | FCC+Sec. | 342 | [5 empty] | CAST | 10.1016/j.jallcom.2014.12.157
CoCrFeMnNiV0.75 | FCC+IM | 342 |  |  |  | 740 | 8 |  | https://doi.org/10.1016/j.dib.2018.11.111
CoCrFeMnNiV0.75 | FCC | 380 |  |  |  | 740 | 7.8 | annealing at 1000 C | dx.doi.org/10.1016/j.jallcom.2014.12.157
CoCrFeMnNiV0.75 | FCC | 342 | [5 empty] | as-solidifies | dx.doi.org/10.1016/j.jallcom.2014.12.157
CoCrFeMnNiV0.765 | FCC+Sec. |  | 780 |  | 8 |  |  | ANNEAL | 10.1134/S0031918X17060084
CoCrFeMo0.083Ni |  |  | 198.8 | 479 | 51.1 |  |  | CAST | 10.1016/j.actamat.2016.06.063
CoCrFeMo0.149Ni | FCC+Sec. | 210 | [5 empty] | POWDER | 10.3390/met9030351
CoCrFeMo0.15Ni | FCC |  | 489 | 895 |  |  |  | CAST | 10.1016/j.msea.2019.05.078
CoCrFeMo0.15Ni |  |  | 873 |  |  |  |  | WROUGHT | 10.1016/j.msea.2019.05.078
CoCrFeMo0.208Ni |  |  | 254.7 | 589.6 | 55.1 |  |  | CAST | 10.1016/j.actamat.2016.06.063
CoCrFeMo0.2Ni | FCC |  | 400 | 780 | 53 |  |  | CAST | 10.3390/e21050448
CoCrFeMo0.2Ni | FCC |  |  | 838 | 43 |  |  | ANNEAL | 10.3390/e21050448
CoCrFeMo0.304Ni | FCC+Sec. |  | 305.3 | 709.7 | 49.3 |  |  | CAST | 10.1016/j.actamat.2016.06.063
CoCrFeMo0.304Ni | FCC+Sec. |  | 815.5 | 1186.5 | 18.9 |  |  | WROUGHT | 10.1016/j.actamat.2016.06.063
CoCrFeMo0.5Ni | FCC+Sec. | 210 | [5 empty] | CAST | 10.1007/s11837-013-0753-6
CoCrFeMo0.5Ni | FCC+IM | 210 | [6 empty] | https://doi.org/10.1016/j.dib.2018.11.111
CoCrFeMoNiTiVZr |  | 850 | [6 empty] | https://doi.org/10.1016/j.dib.2018.11.111
CoCrFeMoNiTiVZr |  | 850 | [5 empty] | CAST | 10.1002/adem.200300567
CoCrFeNb0.103Ni | FCC+IM |  | 318 | 622 | 19 |  |  |  | https://doi.org/10.1016/j.dib.2018.11.111
CoCrFeNb0.103Ni | FCC+Sec. |  | 318 | 622 | 19 |  |  | CAST | 10.1016/j.intermet.2015.01.004
CoCrFeNb0.155Ni | FCC+IM |  | 322 | 744 | 23 |  |  |  | https://doi.org/10.1016/j.dib.2018.11.111
CoCrFeNb0.155Ni | FCC+Sec. |  | 322 | 744 | 23 |  |  | CAST | 10.1016/j.intermet.2015.01.004
CoCrFeNb0.206Ni | FCC+Sec. |  | 403 | 807 | 9 |  |  | CAST | 10.1016/j.intermet.2015.01.004
CoCrFeNb0.206Ni | FCC+IM |  | 403 | 807 | 9 |  |  |  | https://doi.org/10.1016/j.dib.2018.11.111
CoCrFeNb0.309Ni | FCC+IM |  | 479 | 879 | 4 |  |  |  | https://doi.org/10.1016/j.dib.2018.11.111
CoCrFeNb0.309Ni | FCC+Sec. |  | 479 | 879 | 4 |  |  | CAST | 10.1016/j.intermet.2015.01.004
CoCrFeNb0.412Ni | FCC+IM |  | 638 | 1004 | 1 |  |  |  | https://doi.org/10.1016/j.dib.2018.11.111
CoCrFeNb0.412Ni | FCC+Sec. |  | 638 | 1004 | 1 |  |  | CAST | 10.1016/j.intermet.2015.01.004
CoCrFeNi | SP+FCC | 173.6 |  | 527.3 |  |  |  |  | https://doi.org/10.1016/j.jmst.2021.01.054
CoCrFeNi | FCC |  | 240 | 464 | 45 | 156 | 55 | rolling and annealing | https://doi.org/10.1016/j.jallcom.2020.154159
CoCrFeNi | [8 empty] | 10.1016/j.msea.2016.05.082
CoCrFeNi | FCC |  | 274 | 708 | 39 |  |  | WROUGHT | 10.1016/j.actamat.2014.08.026
CoCrFeNi | FCC |  | 148 | 413 | 48 |  |  |  | https://doi.org/10.1016/j.dib.2018.11.111
CoCrFeNi | FCC |  | 148 | 413 | 48 |  |  | CAST | 10.1016/j.intermet.2015.01.004
CoCrFeNi | FCC | 160 | 130 | 458 | 87 | 190 | 80 | Annealed | dx.doi.org/10.1016/j.jallcom.2013.12.210
CoCrFeNi | FCC | 116 | [5 empty] | ANNEAL | 10.1016/j.jallcom.2009.08.090
CoCrFeNi | FCC | [6 empty] | POWDER | 10.3390/coatings9010016
CoCrFeNi | FCC | 134 | 140 | 488 | 83 |  |  | As-solidified | dx.doi.org/10.1016/j.jallcom.2013.12.210
CoCrFeNiAl | BCC+FCC | 625 |  |  |  | 1907 |  | mechanical alloying + plasma spark sintering | http://dx.doi.org/10.1016/j.jallcom.2013.11.146
CoCrFeNiAl0.2 | FCC | 263 |  |  |  | 1093 |  |  | https://doi.org/10.1016/j.jallcom.2021.163221
CoCrFeNiAl0.2(TiC)0.06 | FCC | 409 |  |  |  | 1724 |  |  | https://doi.org/10.1016/j.jallcom.2021.163221
CoCrFeNiAl0.2(TiC)0.12 | FCC | 576 |  |  |  | 1960 |  |  | https://doi.org/10.1016/j.jallcom.2021.163221
CoCrFeNiAl0.3 | FCC+BCC |  | 950 | 1135 | 17.3 |  |  | Mechanical alloying + thermomechanical consolidation + homogenization treatment | https://doi.org/10.1016/j.matchar.2022.111833
CoCrFeNiAl0.3 | FCC+BCC |  | 1008 | 1122 | 12.9 |  |  | Mechanical alloying + thermomechanical consolidation | https://doi.org/10.1016/j.matchar.2022.111833
CoCrFeNiAl0.3 | FCC+BCC |  | 610 | 887 | 16.7 |  |  | Mechanical mixing + thermomechanical consolidation + homogenization treatment | https://doi.org/10.1016/j.matchar.2022.111833
CoCrFeNiAl0.3 | FCC+BCC |  | 754 | 876 | 6.8 |  |  | Mechanical mixing + thermomechanical consolidation | https://doi.org/10.1016/j.matchar.2022.111833
CoCrFeNiCu | FCC | 152.9 |  | 558.3 |  |  |  |  | https://doi.org/10.1016/j.jmst.2021.01.054
CoCrFeNiGe0.1 | FCC | 113 | 213 | 592 | 60.2 |  |  |  | https://doi.org/10.1016/j.intermet.2021.107167
CoCrFeNiGe0.2 | FCC | 118 | 218 | 596 | 62.8 |  |  |  | https://doi.org/10.1016/j.intermet.2021.107167
CoCrFeNiGe0.3 | FCC | 119 | 223 | 617 | 63.2 |  |  |  | https://doi.org/10.1016/j.intermet.2021.107167
CoCrFeNiHf | IM+BCC | 586.1 |  | 1209 |  |  |  |  | https://doi.org/10.1016/j.jmst.2021.01.054
CoCrFeNiHf0.1 | FCC |  | 350 | 640 | 29 | 345 | 51.8 | rolling and annealing | https://doi.org/10.1016/j.jallcom.2020.154159
CoCrFeNiHf0.2 | FCC |  | 450 | 616 | 6 | 637 | 39.8 | rolling and annealing | https://doi.org/10.1016/j.jallcom.2020.154159
CoCrFeNiHf0.3 | FCC |  |  |  |  | 1177 | 12 | rolling and annealing | https://doi.org/10.1016/j.jallcom.2020.154159
CoCrFeNiHf0.4 | C15 Laves+FCC |  |  |  |  | 1501 | 4.5 | rolling and annealing | https://doi.org/10.1016/j.jallcom.2020.154159
CoCrFeNiMn | FCC | 135 | 162 | 443 | 68 |  |  | Annealed | dx.doi.org/10.1016/j.jallcom.2013.12.210
CoCrFeNiMn | FCC | 170 | 215 | 491 | 71 |  |  | As-solidified | dx.doi.org/10.1016/j.jallcom.2013.12.210
CoCrFeNiMn | FCC | 175.7 |  | 495.9 |  |  |  |  | https://doi.org/10.1016/j.jmst.2021.01.054
CoCrFeNiMnAl0.3 | FCC |  | 245 | 535 | 45.3 |  |  | deformation | https://doi.org/10.1016/j.matdes.2022.110442
CoCrFeNiMnV | FCC | 650 |  | 90 | 0 |  |  | As-solidified | dx.doi.org/10.1016/j.jallcom.2013.12.210
CoCrFeNiMnV | FCC+σ | 636 |  | 62 | 0 | 1660 | 0.5 | Annealed | dx.doi.org/10.1016/j.jallcom.2013.12.210
CoCrFeNiMo0.3 | FCC |  |  |  |  | 1269 | 58 | Arc melting | https://doi.org/10.1016/j.vacuum.2020.109173
CoCrFeNiMo0.4 | FCC+σ phase |  | 420 | 646 | 24.1 |  |  |  | https://doi.org/10.1016/j.msea.2021.142153
CoCrFeNiMo0.5 | FCC+σ |  |  |  |  | 1371 | 33 | Arc melting | https://doi.org/10.1016/j.vacuum.2020.109173
CoCrFeNiMo0.85 | FCC+σ+μ |  |  |  |  | 1441 | 21 | Arc melting | https://doi.org/10.1016/j.vacuum.2020.109173
CoCrFeNiNb | IM+FCC | 615.2 |  | 1293.1 |  |  |  |  | https://doi.org/10.1016/j.jmst.2021.01.054
CoCrFeNiNb0.103 | FCC+Laves |  | 317 | 622 | 19.2 |  |  |  | http://dx.doi.org/10.1016/j.intermet.2015.01.004
CoCrFeNiNb0.155 | FCC+Laves |  | 321 | 744 | 23.3 |  |  |  | http://dx.doi.org/10.1016/j.intermet.2015.01.004
CoCrFeNiNb0.1Mo0.3 | FCC+Laves phase |  | 426 | 714 | 17.4 |  |  |  | https://doi.org/10.1016/j.msea.2021.142153
CoCrFeNiNb0.206 | FCC+Laves |  | 402 | 807 | 8.6 |  |  |  | http://dx.doi.org/10.1016/j.intermet.2015.01.004
CoCrFeNiNb0.2Mo0.2 | FCC+Laves phase |  | 510 | 763 | 10 |  |  |  | https://doi.org/10.1016/j.msea.2021.142153
CoCrFeNiNb0.309 | FCC+Laves |  | 478 | 879 | 3.5 |  |  |  | http://dx.doi.org/10.1016/j.intermet.2015.01.004
CoCrFeNiNb0.3Mo0.1 | FCC+Laves phase |  | 692 | 894 | 7.5 |  |  |  | https://doi.org/10.1016/j.msea.2021.142153
CoCrFeNiNb0.4 | FCC+Laves phase |  | 618 | 645 | 4.4 |  |  |  | https://doi.org/10.1016/j.msea.2021.142153
CoCrFeNiNb0.412 | FCC+Laves |  | 637 | 1004 | 1.3 |  |  |  | http://dx.doi.org/10.1016/j.intermet.2015.01.004
CoCrFeNiPd | FCC | 295 | [5 empty] | CAST | 10.3390/e21030288
CoCrFeNiTi | FCC |  |  | 2020 |  |  |  | CAST | 10.1016/j.msea.2008.12.053
CoCrFeNiTi | FCC | [5 empty] | 9 |  | https://doi.org/10.1016/j.dib.2018.11.111
CoCrFeNiTi0.2 | FCC |  | 700 | 1240 | 36 |  |  | WROUGHT | 10.1016/j.actamat.2018.11.049
CoCrFeNiTi0.3 | FCC | 263 | 540 | 772 | 60 |  |  | WROUGHT | 10.1016/j.msea.2019.138181
CoCrFeNiV | FCC+σ | 377.5 |  | 424.1 |  |  |  |  | https://doi.org/10.1016/j.jmst.2021.01.054
CoCrFeNiV | FCC+σ | 587 |  | 330 | 0 | 1435 | 2.5 | Annealed | dx.doi.org/10.1016/j.jallcom.2013.12.210
CoCrFeNiV | FCC | 524 |  | 311 | 0 |  |  | As-solidified | dx.doi.org/10.1016/j.jallcom.2013.12.210
CoCrFeNiW0.2 | FCC | 244 | 335 |  | 52 |  |  | CAST | 10.1016/j.intermet.2019.106550
CoCrFeNiW0.5 | FCC+Sec. | 357.9 | 556 |  | 35.6 |  |  | CAST | 10.1016/j.intermet.2019.106550
CoCrFeNiZr | IM+BCC | 616.5 |  | 1133.3 |  |  |  |  | https://doi.org/10.1016/j.jmst.2021.01.054
CoCrFeNiZr | FCC |  |  |  |  | 1598 | 1.2 |  | https://doi.org/10.1016/j.jmst.2021.08.062
CoCrFeNiZr0.0 | FCC | [7 empty] | https://doi.org/10.1016/j.jmst.2021.08.062
CoCrFeNiZr0.25 | FCC |  |  |  |  | 2765 | 50 |  | https://doi.org/10.1016/j.jmst.2021.08.062
CoCrFeNiZr0.5 | FCC |  |  |  |  | 2088 | 4.8 |  | https://doi.org/10.1016/j.jmst.2021.08.062
CoCrMnNi | FCC |  | 282 | 694 | 44 |  |  |  | https://doi.org/10.1016/j.dib.2018.11.111
CoCrMnNi | FCC |  | 282 | 694 | 44 |  |  | WROUGHT | 10.1016/j.actamat.2014.08.026
CoCrMoNb | BCC+Laves |  |  | 1419.6 |  |  |  | CAST | 10.1007/s11665-017-2799-z
CoCrMoNbTi | BCC+Laves |  |  | 1096.8 |  |  |  | CAST | 10.1007/s11665-017-2799-z
CoCrMoNbTi0.2 | BCC+Laves |  |  | 1905.6 |  |  |  | CAST | 10.1007/s11665-017-2799-z
CoCrMoNbTi0.4 | BCC |  |  | 1771.3 |  |  |  | CAST | 10.1007/s11665-017-2799-z
CoCrMoNbTi0.5 | BCC+Laves |  |  | 1609.2 |  |  |  | CAST | 10.1007/s11665-017-2799-z
CoCrNi |  |  | 600 | 1247 | 68 |  |  | ANNEAL | 10.1016/j.jmst.2018.12.002
CoCrNi | [8 empty] | 10.1016/j.msea.2017.06.086
CoCrNi | FCC |  | 300 | 860 | 60 |  |  | WROUGHT | 10.1016/j.actamat.2014.08.026
CoCrNi | FCC |  | 300 | 860 | 60 |  |  |  | https://doi.org/10.1016/j.dib.2018.11.111
CoCuFeMnNi | FCC | 208 |  | 478 |  |  |  | CAST | 10.1016/j.matdes.2012.08.019
CoCuFeMnNi | FCC | 208 |  | 478 | 14 |  |  |  | https://doi.org/10.1016/j.dib.2018.11.111
CoCuFeMnNiSn0.03 | FCC | 192 |  | 465 |  |  |  | CAST | 10.1016/j.matdes.2012.08.019
CoCuFeMnNiSn0.03 | FCC | 192 |  | 465 | 18 |  |  |  | https://doi.org/10.1016/j.dib.2018.11.111
CoCuFeMnNiSn0.05 | FCC+Sec. | 205 |  | 475 |  |  |  | CAST | 10.1016/j.matdes.2012.08.019
CoCuFeMnNiSn0.05 | FCC+IM | 205 |  | 475 | 12 |  |  |  | https://doi.org/10.1016/j.dib.2018.11.111
CoCuFeMnNiSn0.08 | FCC+IM | 219 |  | 425 | 7 |  |  |  | https://doi.org/10.1016/j.dib.2018.11.111
CoCuFeMnNiSn0.08 | FCC+Sec. | 219 |  | 425 |  |  |  | CAST | 10.1016/j.matdes.2012.08.019
CoCuFeMnNiSn0.1 | FCC+Sec. | 253 |  | 470 |  |  |  | CAST | 10.1016/j.matdes.2012.08.019
CoCuFeMnNiSn0.1 | FCC+IM | 253 |  | 470 | 6 |  |  |  | https://doi.org/10.1016/j.dib.2018.11.111
CoCuFeMnNiSn0.2 | FCC+Sec. | 319 |  | 368 |  |  |  | CAST | 10.1016/j.matdes.2012.08.019
CoCuFeMnNiSn0.2 | FCC+IM | 319 |  | 368 | 2 |  |  |  | https://doi.org/10.1016/j.dib.2018.11.111
CoCuFeNb0.5Ni | FCC+Laves | [6 empty] | WROUGHT | 10.1557/jmr.2019.36
CoCuFeNi | FCC |  |  | 480 |  |  |  | CAST | 10.1016/j.msea.2012.03.080
CoCuFeNi | FCC |  |  | 480 | 15 |  |  |  | https://doi.org/10.1016/j.dib.2018.11.111
CoCuFeNiSn0.02 | FCC |  |  | 548 | 17 |  |  |  | https://doi.org/10.1016/j.dib.2018.11.111
CoCuFeNiSn0.02 | FCC |  |  | 548 |  |  |  | CAST | 10.1016/j.msea.2012.03.080
CoCuFeNiSn0.04 | FCC+Sec. |  |  | 594 |  |  |  | CAST | 10.1016/j.msea.2012.03.080
CoCuFeNiSn0.04 | FCC+IM |  |  | 594 | 18 |  |  |  | https://doi.org/10.1016/j.dib.2018.11.111
CoCuFeNiSn0.05 | FCC+IM |  |  | 615 | 20 |  |  |  | https://doi.org/10.1016/j.dib.2018.11.111
CoCuFeNiSn0.05 | FCC+Sec. |  |  | 615 |  |  |  | CAST | 10.1016/j.msea.2012.03.080
CoCuFeNiSn0.07 | FCC+IM |  |  | 632 | 19 |  |  |  | https://doi.org/10.1016/j.dib.2018.11.111
CoCuFeNiSn0.07 | FCC+Sec. |  |  | 632 |  |  |  | CAST | 10.1016/j.msea.2012.03.080
CoCuFeNiSn0.1 | FCC+Sec. |  |  | 602 |  |  |  | CAST | 10.1016/j.msea.2012.03.080
CoCuFeNiSn0.1 | FCC+IM |  |  | 602 | 5 |  |  |  | https://doi.org/10.1016/j.dib.2018.11.111
CoCuFeNiSn0.2 | FCC+Sec. |  |  | 261 |  |  |  | CAST | 10.1016/j.msea.2012.03.080
CoCuFeNiSn0.2 | FCC+IM |  |  | 261 | 2 |  |  |  | https://doi.org/10.1016/j.dib.2018.11.111
CoCuFeNiSn0.5 | FCC+Sec. | [6 empty] | CAST | 10.1016/j.msea.2012.03.080
CoCuFeNiTiVZr |  | 630 | [5 empty] | CAST | 10.1002/adem.200300567
CoCuFeNiTiVZr |  | 630 | [6 empty] | https://doi.org/10.1016/j.dib.2018.11.111
CoFeMnNi | FCC |  | 170 | 550 | 41 |  |  |  | https://doi.org/10.1016/j.dib.2018.11.111
CoFeMnNi | FCC |  | 170 | 550 | 41 |  |  | WROUGHT | 10.1016/j.actamat.2014.08.026
CoFeMo0.2NiV | FCC+Sec. | 267 | [5 empty] | CAST | 10.1016/j.jallcom.2015.07.185
CoFeMo0.2NiV | FCC+IM | 267 | [6 empty] | https://doi.org/10.1016/j.dib.2018.11.111
CoFeMo0.4NiV | FCC+Sec. | 402 | [5 empty] | CAST | 10.1016/j.jallcom.2015.07.185
CoFeMo0.4NiV | FCC+IM | 402 | [6 empty] | https://doi.org/10.1016/j.dib.2018.11.111
CoFeMo0.6NiV | FCC+Sec. | 557 | [5 empty] | CAST | 10.1016/j.jallcom.2015.07.185
CoFeMo0.6NiV | FCC+IM | 557 | [6 empty] | https://doi.org/10.1016/j.dib.2018.11.111
CoFeMo0.8NiV | FCC+IM | 606 | [6 empty] | https://doi.org/10.1016/j.dib.2018.11.111
CoFeMo0.8NiV | FCC+Sec. | 606 | [5 empty] | CAST | 10.1016/j.jallcom.2015.07.185
CoFeMoNi1.2V | FCC+IM | 602 | [6 empty] | https://doi.org/10.1016/j.dib.2018.11.111
CoFeMoNi1.4V | FCC+IM | 538 | [6 empty] | https://doi.org/10.1016/j.dib.2018.11.111
CoFeMoNi1.6V | FCC+IM | 520 | [6 empty] | https://doi.org/10.1016/j.dib.2018.11.111
CoFeMoNi1.8V | FCC+IM | 510 | [6 empty] | https://doi.org/10.1016/j.dib.2018.11.111
CoFeMoNi2.0V | FCC+IM | 382 | [6 empty] | https://doi.org/10.1016/j.dib.2018.11.111
CoFeMoNiTiVZr |  | 790 | [6 empty] | https://doi.org/10.1016/j.dib.2018.11.111
CoFeMoNiTiVZr |  | 790 | [5 empty] | CAST | 10.1002/adem.200300567
CoFeMoNiV | FCC+IM | 625 | [6 empty] | https://doi.org/10.1016/j.dib.2018.11.111
CoFeMoNiV | FCC+Sec. | 625 | [5 empty] | CAST | 10.1016/j.jallcom.2015.07.185
CoFeNi | [8 empty] | 10.1016/j.msea.2017.04.003
CoFeNi | FCC |  | 211 | 513 | 31 |  |  | WROUGHT | 10.1016/j.actamat.2014.08.026
CoFeNi | FCC | 125 | 204 |  |  |  |  | CAST | 10.1016/j.jmmm.2014.07.023
CoFeNi | FCC | 125 |  |  |  | 204 |  |  | https://doi.org/10.1016/j.dib.2018.11.111
CoFeNi1.2VMo |  | 602 |  |  |  | 2000 | 7.5 | vacuum arc melting | dx.doi.org/10.1016/j.jallcom.2015.07.185
CoFeNi1.4VMo |  | 537.53 |  |  |  | 2000 | 7.5 | vacuum arc melting | dx.doi.org/10.1016/j.jallcom.2015.07.185
CoFeNi1.6VMo |  | 520.4 |  |  |  | 1900 | 8 | vacuum arc melting | dx.doi.org/10.1016/j.jallcom.2015.07.185
CoFeNi1.8VMo |  | 510.3 |  |  |  | 1900 | 9 | vacuum arc melting | dx.doi.org/10.1016/j.jallcom.2015.07.185
CoFeNi2.0VMo |  | 382.27 |  |  |  | 679.1 | 24.7 | vacuum arc melting | dx.doi.org/10.1016/j.jallcom.2015.07.185
CoFeNiSi0.25 | FCC | 149 | 196 |  |  |  |  | CAST | 10.1016/j.jmmm.2014.07.023
CoFeNiSi0.25 | FCC | 149 |  |  |  | 196 |  |  | https://doi.org/10.1016/j.dib.2018.11.111
CoFeNiSi0.5 | FCC+IM | 287 |  |  |  | 476 |  |  | https://doi.org/10.1016/j.dib.2018.11.111
CoFeNiSi0.5 | FCC+Sec. | 287 | 476 |  |  |  |  | CAST | 10.1016/j.jmmm.2014.07.023
CoFeNiSi0.75 | FCC+IM | 570 |  |  |  | 1301 |  |  | https://doi.org/10.1016/j.dib.2018.11.111
CoFeNiSi0.75 | FCC+Sec. | 570 | 1301 |  |  |  |  | CAST | 10.1016/j.jmmm.2014.07.023
CoFeNiV | FCC | 238 | [6 empty] | https://doi.org/10.1016/j.dib.2018.11.111
CoFeNiV |  | 238.07 |  |  |  | 428.3 | 80 | vacuum arc melting | dx.doi.org/10.1016/j.jallcom.2015.07.185
CoFeNiV | FCC | 238 | [5 empty] | CAST | 10.1016/j.jallcom.2015.07.185
CoFeNiVMo |  | 624.6 |  |  |  | 2000 | 7.5 | vacuum arc melting | dx.doi.org/10.1016/j.jallcom.2015.07.185
CoFeNiVMo0.2 |  | 267.28 |  |  |  | 686.9 | 80 | vacuum arc melting | dx.doi.org/10.1016/j.jallcom.2015.07.185
CoFeNiVMo0.4 |  | 402.45 |  |  |  | 1300 | 19.7 | vacuum arc melting | dx.doi.org/10.1016/j.jallcom.2015.07.185
CoFeNiVMo0.6 |  | 556.68 |  |  |  | 1900 | 7.5 | vacuum arc melting | dx.doi.org/10.1016/j.jallcom.2015.07.185
CoFeNiVMo0.8 |  | 605.63 |  |  |  | 2100 | 7.5 | vacuum arc melting | dx.doi.org/10.1016/j.jallcom.2015.07.185
CoMnNi | FCC |  | 231 | 653 | 38 |  |  | WROUGHT | 10.1016/j.actamat.2014.08.026
CoMnNi | FCC |  | 231 | 653 | 38 |  |  |  | https://doi.org/10.1016/j.dib.2018.11.111
CoNiV |  |  | 991 | 1359 | 38 |  |  | WROUGHT | 10.1002/adma.201807142
Cr0.286Mo0.476NbTa0.024Ti0.31V0.286 | BCC+Sec. | 741 | 2680 |  |  |  |  | POWDER | 10.1016/j.ijrmhm.2019.02.009
Cr0.5Fe0.5NiTi0.15 | FCC | 335 | 672 | 982 | 37 |  |  | WROUGHT | 10.1016/j.msea.2019.138181
Cr0.5FeMn0.625Ni0.375 | FCC+BCC |  | 219 |  |  |  |  | CAST | 10.1016/j.jallcom.2018.08.093
Cr15.0Fe20.0Co35.0Ni20.0Mo10.0 | FCC+μ |  | 1212 | 1360 | 15 |  |  | AM, HM, HR, CR 70%, AN 850 ◦ C/5min, WQ | https://doi.org/10.1016/j.pmatsci.2021.100777
Cr15.0Fe20.0Co35.0Ni20.0Mo10.0 | FCC+μ |  | 408 | 714 | 22 |  |  | AM, HM | https://doi.org/10.1016/j.pmatsci.2021.100777
Cr15.0Fe20.0Co35.0Ni20.0Mo10.0 | FCC+μ |  | 879 | 1194 | 25 |  |  | AM, HM, HR, CR 70%, AN 1000 ◦ C/5min, WQ | https://doi.org/10.1016/j.pmatsci.2021.100777
Cr15.0Fe20.0Co35.0Ni20.0Mo10.0 | FCC+μ |  | 1311 | 1410 | 12 |  |  | AM, HM, HR, CR 70%, AN 800 ◦ C/1h, AC | https://doi.org/10.1016/j.pmatsci.2021.100777
Cr15.0Fe20.0Co35.0Ni20.0Mo10.0 | FCC+μ |  | 350 | 918 | 62 |  |  | AM, HM, HR, CR 70%, AN 1500 ◦ C/1h, AC | https://doi.org/10.1016/j.pmatsci.2021.100777
Cr15.0Fe20.0Co35.0Ni20.0Mo10.0 | FCC+μ |  | 799 | 1127 | 28 |  |  | AM, HM, HR, CR 70%, AN 1000 ◦ C/1h, AC | https://doi.org/10.1016/j.pmatsci.2021.100777
Cr15.0Fe20.0Co35.0Ni20.0Mo10.0 | FCC+μ |  | 1028 | 1249 | 18 |  |  | AM, HM, HR, CR 70%, AN 900 ◦ C/5min, WQ | https://doi.org/10.1016/j.pmatsci.2021.100777
Cr25.0Mn12.5Fe25.0Ni25.0Cu12.5 | BCC+FCC1+FCC2 |  | 588 | 990 | 29 |  |  | vacuum induction melting | https://doi.org/10.1016/j.jallcom.2023.170091
CrCuFeMnNi | Other |  | 545 | 690 | 5 |  |  | ANNEAL | 10.1016/j.matchemphys.2018.09.033
CrCuFeMnNi | Other | 398 | 1190 | 1300 | 4.3 |  |  | WROUGHT | 10.1016/j.matchar.2019.05.043
CrCuFeMnNi | FCC+BCC | 296 | [5 empty] | CAST | 10.1016/j.jallcom.2008.07.124
CrCuFeMnNi | FCC+BCC | 296 | [6 empty] | https://doi.org/10.1016/j.dib.2018.11.111
CrCuFeMoNi | FCC | 263 | [6 empty] | https://doi.org/10.1016/j.dib.2018.11.111
CrCuFeMoNi | FCC | 263 | [5 empty] | CAST | 10.1016/j.jallcom.2008.07.124
CrCuFeNiTi | FCC+BCC | [6 empty] | CAST | 10.1007/s11106-019-00012-z
CrCuFeNiTi | FCC+BCC | [6 empty] | WROUGHT | 10.1007/s11106-019-00012-z
CrFeCoNiCuTi0.5 | [5 empty] | 700 | 21 |  | dx.doi.org/10.1016/j.matchar.2016.02.018
CrFeMnNi | FCC | [7 empty] | 10.1016/j.jallcom.2019.04.296
CrFeMoNbTi | BCC+Laves | 792 | 1647 |  | 0.9 |  |  | CAST | 10.1007/s40195-019-00935-x
CrFeMoNbV | BCC+Laves | 826 | 2663 |  | 2.7 |  |  | CAST | 10.1007/s40195-019-00935-x
CrFeNi2.0V0.5W |  | 305 |  |  |  | 900 | 70 | vacuum arc melting | dx.doi.org/10.1007/s11665-015-1767-8
CrFeNi2.0V0.5W0.25 |  | 226 |  |  |  | 410 | 70 | vacuum arc melting | dx.doi.org/10.1007/s11665-015-1767-8
CrFeNi2.0V0.5W0.5 |  | 289.3 |  |  |  | 520 | 70 | vacuum arc melting | dx.doi.org/10.1007/s11665-015-1767-8
CrFeNi2.0V0.5W0.75 |  | 289.3 |  |  |  | 700 | 70 | vacuum arc melting | dx.doi.org/10.1007/s11665-015-1767-8
CrFeNiCuCo | FCC1+FCC2 | 408 | [6 empty] | dx.doi.org/10.1007/s11106-015-9720-9
CrFeNiCuCoAl | FCC1+FCC2+BCC | 510 | [6 empty] | dx.doi.org/10.1007/s11106-015-9720-9
CrFeNiCuCoAl0.5 | FCC1+FCC2+BCC | 306 | [6 empty] | dx.doi.org/10.1007/s11106-015-9720-9
CrFeNiCuCoAl2.0 | FCC1+FCC2+BCC | 816 | [6 empty] | dx.doi.org/10.1007/s11106-015-9720-9
CrFeNiCuCoAl3.0 | BCC | 714 | [6 empty] | dx.doi.org/10.1007/s11106-015-9720-9
CrFeNiMnAl0.3 | FCC+BCC |  | 565 | 807 | 2.6 |  |  | deformation | https://doi.org/10.1016/j.matdes.2022.110442
CrFeNiTi0.2 | BCC+FCC | 362.2 | 2297.94 |  | 5.8 |  |  | CAST | 10.1557/jmr.2019.40
CrFeNiTi0.3 | BCC+FCC | 510.3 | 2364.63 |  |  |  |  | CAST | 10.1557/jmr.2019.40
CrFeNiTi0.4 | BCC | 600.3 | 2475.41 |  | 6.5 |  |  | CAST | 10.1557/jmr.2019.40
CrFeNiTi0.5 | BCC | 709.6 | 2380.79 |  |  |  |  | CAST | 10.1557/jmr.2019.40
CrFeNiTi0.6 | BCC | 718.2 | 1923.15 |  |  |  |  | CAST | 10.1557/jmr.2019.40
CrFeNiV0.5W | FCC+BCC+Sec. |  |  |  | 7.3 |  |  | CAST | 10.1007/s11665-015-1767-8
CrFeNiV0.5W |  | 633 |  |  |  | 2240 | 7.28 | vacuum arc melting | dx.doi.org/10.1007/s11665-015-1767-8
CrFeNiV0.5W0.25 |  | 869 |  |  |  | 1113 | 3.28 | vacuum arc melting | dx.doi.org/10.1007/s11665-015-1767-8
CrFeNiV0.5W0.5 |  | 777 |  |  |  | 1306 | 4.49 | vacuum arc melting | dx.doi.org/10.1007/s11665-015-1767-8
CrFeNiV0.5W0.75 |  | 783 |  |  |  | 1599 | 6 | vacuum arc melting | dx.doi.org/10.1007/s11665-015-1767-8
CrHfNbTiZr | BCC+Laves |  | 1457 | 1908 |  |  |  | ANNEAL | 10.1016/j.ijrmhm.2014.07.009
CrHfNbTiZr | BCC+IM | 464 |  |  |  | 1375 | 3 |  | https://doi.org/10.1016/j.dib.2018.11.111
CrHfNbTiZr | BCC+Laves |  | 1375 | 2130 | 3 |  |  | CAST | 10.1016/j.ijrmhm.2014.07.009
CrMnFeCoNi | FCC+M23C6 |  | 1150 | 1250 | 5 |  |  | powder metallurgy | https://doi.org/10.1016/j.jmst.2022.06.009
CrMo0.5NbTa0.5TiZr | BCC+IM | 540 |  |  |  | 1595 | 5 |  | https://doi.org/10.1016/j.dib.2018.11.111
CrMo0.5NbTa0.5TiZr | BCC+BCC+Sec. | 540 | 1595 | 2046 | 5 |  |  | OTHER | 10.1016/j.msea.2011.09.033
CrMoNbTaVW |  | 704.6 | [5 empty] | CAST | 10.1016/j.calphad.2015.09.007
CrMoNbTi | BCC |  | 1630 |  |  |  |  | ANNEAL | 10.1016/j.actamat.2019.06.006
CrMoNbTiW | BCC+Laves |  | 2500 |  | 10 |  |  | POWDER | 10.1007/s11837-019-03432-9
CrMoTaTi | BCC | 539 | [5 empty] | CAST | 10.1016/j.matdes.2018.06.003
CrMoTaTi | BCC+Laves |  | 1795 |  |  |  |  | ANNEAL | 10.1016/j.actamat.2019.06.006
CrNb0.333Ti0.333Zr0.333 | BCC+Laves |  | 1576 |  |  |  |  | OTHER | 10.1016/j.actamat.2019.06.032
CrNbTaTi | BCC+Sec. | [6 empty] | ANNEAL | 10.1016/j.matdes.2018.06.003
CrNbTaTi | BCC | 495 | [5 empty] | CAST | 10.1016/j.matdes.2018.06.003
CrNbTiVZr | BCC+FCC |  |  |  |  | 795 | 0 | Test temperature = 22°C | dx.doi.org/10.1016/j.matchar.2016.09.039
CrNbTiVZr | BCC+Sec. | 482 | 1298 |  | 3 |  |  | OTHER | 10.1016/j.msea.2012.12.018
CrNbTiVZr | BCC+FCC | 520 |  |  |  | 795 | 0 | anenealing at 1200C, compression tests @600C | http://dx.doi.org/10.1016/j.matchar.2016.09.039
CrNbTiVZr | BCC+IM | 482 |  |  |  | 1298 | 3 |  | https://doi.org/10.1016/j.dib.2018.11.111
CrNbTiVZr | BCC+FCC | 520 |  |  |  | 1260 | 0.2 | anenealing at 1200C, compression tests @22C | http://dx.doi.org/10.1016/j.matchar.2016.09.039
CrNbTiVZr | BCC+FCC | 520 |  |  |  | 440 | 55 | anenealing at 1200C, compression tests @800C | http://dx.doi.org/10.1016/j.matchar.2016.09.039
CrNbTiVZr | BCC+FCC | 520 | [5 empty] | Test temperature = 1200°C | dx.doi.org/10.1016/j.matchar.2016.09.039
CrNbTiVZr | BCC+FCC |  |  |  |  | 95 | 55 | Test temperature = 1000°C | dx.doi.org/10.1016/j.matchar.2016.09.039
CrNbTiVZr | BCC+FCC |  |  |  |  | 440 | 55 | Test temperature = 800°C | dx.doi.org/10.1016/j.matchar.2016.09.039
CrNbTiVZr | BCC+FCC | 520 |  |  |  | 95 | 55 | anenealing at 1200C, compression tests @1000C | http://dx.doi.org/10.1016/j.matchar.2016.09.039
CrNbTiVZr | BCC+FCC |  |  |  |  | 1260 | 0.2 | Test temperature = 600°C | dx.doi.org/10.1016/j.matchar.2016.09.039
CrNbTiW | BCC+Sec. | 630 | [5 empty] | ANNEAL | 10.1016/j.matdes.2018.06.003
CrNbTiW | BCC | 630 | [5 empty] | CAST | 10.1016/j.matdes.2018.06.003
CrNbTiZr |  | 418 | 1260 |  | 6 |  |  |  | 10.1016/j.actamat.2012.11.032
CrNbTiZr | BCC+Sec. | 418 | 1260 |  | 6 |  |  | OTHER | 10.1016/j.msea.2012.12.018
CrNbTiZr | BCC+IM | 418 |  |  |  | 1260 | 6 |  | https://doi.org/10.1016/j.dib.2018.11.111
CrTaTi0.17VW | BCC+Laves | 715 | 2034 |  | 1.5 |  |  | POWDER | 10.1016/j.matchemphys.2017.06.054
CrTaTi0.3VW | BCC+Laves | 780 | 2050 |  | 1.5 |  |  | POWDER | 10.1016/j.matchemphys.2017.06.054
CrTaVW | BCC+Laves | 715 | 2327 |  | 1.5 |  |  | POWDER | 10.1016/j.matchemphys.2017.06.054
CuFeNiTiVZr |  | 590 | [5 empty] | CAST | 10.1002/adem.200300567
CuFeNiTiVZr |  | 590 | [6 empty] | https://doi.org/10.1016/j.dib.2018.11.111
CuMnNiSn0.053 | FCC+Sec. | 205 | 380 |  | 63 |  |  | CAST | 10.1016/j.jallcom.2015.07.285
CuMnNiSn0.111 | FCC+Sec. | 318 | 630 |  | 20 |  |  | CAST | 10.1016/j.jallcom.2015.07.285
CuMnNiZn0.25 | FCC | 109 | 140 |  | 65 |  |  | CAST | 10.1016/j.jallcom.2015.07.285
CuMnNiZn0.333 | FCC | 147 | 215 |  | 60 |  |  | CAST | 10.1016/j.jallcom.2015.07.285
CuYZrHfAl | HCP1+HCP2+BCC | 532 |  |  |  | 1751 |  |  | dx.doi.org/10.1016/j.matdes.2016.06.100
CuYZrTiAl | HCP1+BCC | 480 |  |  |  | 1432 |  |  | dx.doi.org/10.1016/j.matdes.2016.06.100
CuYZrTiHf | HCP1+BCC | 312 |  |  |  | 1380 | 21.3 |  | dx.doi.org/10.1016/j.matdes.2016.06.100
Fe49.5Mn29.7Co9.9Cr9.9C | FCC+γ |  | 367 | 806 | 48 |  |  | Annealing at 900°C | https://doi.org/10.1016/j.jmst.2021.09.005
Fe49.5Mn29.7Co9.9Cr9.9C | FCC+γ |  | 666 | 986 | 27 |  |  | Annealing at 650°C | https://doi.org/10.1016/j.jmst.2021.09.005
Fe49.5Mn29.7Co9.9Cr9.9C | FCC+γ |  | 526 | 948 | 35 |  |  | Annealing at 800°C | https://doi.org/10.1016/j.jmst.2021.09.005
FeCoNi1.5CuB0.5Y0.2 | FCC |  |  |  |  | 1081.49 |  | −100 °C, 24 h, 10 °C/min | https://doi.org/10.1016/j.jallcom.2022.164310
FeCoNi1.5CuB0.5Y0.2 | FCC |  |  |  |  | 1088.71 |  | −196 °C, 12 h, 10 °C/min | https://doi.org/10.1016/j.jallcom.2022.164310
FeCoNi1.5CuB0.5Y0.2 | FCC |  |  |  |  | 1217.74 |  | −196 °C, 36 h, 1 °C/min | https://doi.org/10.1016/j.jallcom.2022.164310
FeCoNi1.5CuB0.5Y0.2 | FCC |  |  |  |  | 1164.26 |  | −196 °C, 48 h, 10 °C/min | https://doi.org/10.1016/j.jallcom.2022.164310
FeCoNi1.5CuB0.5Y0.2 | FCC |  |  |  |  | 1480.05 |  | −196 °C, 36 h, 5 °C/min | https://doi.org/10.1016/j.jallcom.2022.164310
FeCoNi1.5CuB0.5Y0.2 | FCC |  |  |  |  | 1331.92 |  | −196 °C, 36 h, 10 °C/min | https://doi.org/10.1016/j.jallcom.2022.164310
FeCoNi1.5CuB0.5Y0.2 | FCC |  |  |  |  | 1198.22 |  | −196 °C, 24 h, 10 °C/min | https://doi.org/10.1016/j.jallcom.2022.164310
FeCoNi1.5CuB0.5Y0.2 | FCC |  |  |  |  | 1053.1 |  | −50 °C, 24 h, 10 °C/min | https://doi.org/10.1016/j.jallcom.2022.164310
FeCoNi1.5CuB0.5Y0.2 | FCC |  |  |  |  | 1023.57 |  | Untreated | https://doi.org/10.1016/j.jallcom.2022.164310
FeCoNiCuMo | FCC1+FCC2+Cu rich | 382 |  |  |  | 1460 | 50 | Arc melting | https://doi.org/10.1016/j.vacuum.2020.109173
FeCoNiCuMo0.2 | FCC | 162 |  |  |  | 1041 | 54 | Arc melting | https://doi.org/10.1016/j.vacuum.2020.109173
FeCoNiCuMo0.4 | FCC | 203 |  |  |  | 1106 | 40 | Arc melting | https://doi.org/10.1016/j.vacuum.2020.109173
FeCoNiCuMo0.6 | FCC | 277 |  |  |  | 1421 | 34 | Arc melting | https://doi.org/10.1016/j.vacuum.2020.109173
FeCoNiCuMo0.8 | FCC1+FCC2+Cu rich | 347 |  |  |  | 1436 | 43 | Arc melting | https://doi.org/10.1016/j.vacuum.2020.109173
FeCoNiMn0.25Al0.25 | FCC |  | 331 | 651 | 48 |  |  | AM, CR 70%, AN 900 oC/1h, WQ | https://doi.org/10.1016/j.pmatsci.2021.100777
FeCoNiMn0.25Al0.25 | FCC |  | 138 | 484 | 58 |  |  | AM | https://doi.org/10.1016/j.pmatsci.2021.100777
FeCoNiMn0.25Al0.25 | FCC |  | 623 | 1030 | 8 |  |  | M, CR 70% | https://doi.org/10.1016/j.pmatsci.2021.100777
FeCrNiCoAl | BCC | 555 |  |  |  |  | 21 |  | http://dx.doi.org/10.1016/j.jallcom.2014.06.090
FeCrNiCoAl0.5Cu | FCC | 275 |  |  |  | 350 |  |  | http://dx.doi.org/10.1016/j.jallcom.2014.06.090
FeCrNiCoAl0.5Cu0.5 | FCC | 245 |  |  |  | 325 |  |  | http://dx.doi.org/10.1016/j.jallcom.2014.06.090
FeCrNiCoAl0.5Cu0.75 | FCC | 245 |  |  |  | 320 |  |  | http://dx.doi.org/10.1016/j.jallcom.2014.06.090
FeCrNiCoAlCu0.1 | BCC | 575 |  |  |  |  | 15.8 |  | http://dx.doi.org/10.1016/j.jallcom.2014.06.090
FeCrNiCoCu0.5Al |  | 582 |  |  |  | 1355 | 9 |  | http://dx.doi.org/10.1016/j.jallcom.2014.06.090
FeCrNiCoCu0.5Al0.5 |  | 245 |  |  |  | 340 |  |  | http://dx.doi.org/10.1016/j.jallcom.2014.06.090
FeCrNiCoCu0.5Al0.7 | FCC+BCC | 320 |  |  |  | 630 | 42.7 |  | http://dx.doi.org/10.1016/j.jallcom.2014.06.090
FeCrNiCoCu0.5Al0.75 | FCC+BCC | 350 |  |  |  | 820 | 28 |  | http://dx.doi.org/10.1016/j.jallcom.2014.06.090
FeCrNiCoCu0.5Al0.8 | FCC+BCC | 410 |  |  |  | 1150 | 27 |  | http://dx.doi.org/10.1016/j.jallcom.2014.06.090
FeCrNiCoCu0.5Al0.9 | FCC+BCC | 570 |  |  |  | 1345 | 9 |  | http://dx.doi.org/10.1016/j.jallcom.2014.06.090
FeMn30.0Al10.0C1.57Cr2.3Si0.3 | FCC |  | 954.99 | 1043.56 | 34.21 |  |  |  | https://doi.org/10.1016/j.jallcom.2021.162028
FeMn30.0Al10.0C1.57Cr2.3Si0.3Ti0.3 | FCC |  | 947.21 | 1056.43 | 27.75 |  |  |  | https://doi.org/10.1016/j.jallcom.2021.162028
FeMn30.0Al10.0C1.57Cr2.3Si0.3Ti0.6 | FCC |  | 1031.75 | 1158.55 | 23.96 |  |  |  | https://doi.org/10.1016/j.jallcom.2021.162028
FeMn30.0Al10.0C1.57Cr2.3Si0.3Ti0.9 | FCC |  | 1075.22 | 1113.65 | 21.01 |  |  |  | https://doi.org/10.1016/j.jallcom.2021.162028
FeMnNi | FCC |  | 221 | 602 | 36 |  |  | WROUGHT | 10.1016/j.actamat.2014.08.026
FeMnNi | FCC |  | 221 | 602 | 36 |  |  |  | https://doi.org/10.1016/j.dib.2018.11.111
FeMoNbTiV | BCC+B2 | 699 | 1707 |  | 1.7 |  |  | CAST | 10.1007/s40195-019-00935-x
FeMoNiTiVZr | BCC+IM | 740 | [6 empty] | https://doi.org/10.1016/j.dib.2018.11.111
FeMoNiTiVZr | BCC+Sec. | 740 | [5 empty] | CAST | 10.1002/adem.200300567
Hf0.25Nb0.125TiV0.5Zr0.5 | BCC | 332.4 | 1115 |  | 50 |  |  | CAST | 10.1007/s40195-019-00921-3
Hf0.25Nb0.25TiV0.5Zr0.5 | BCC | 322.5 | 1065 |  | 50 |  |  | CAST | 10.1007/s40195-019-00921-3
Hf0.25Nb0.375TiV0.5Zr0.5 | BCC | 318.9 | 1025 |  | 50 |  |  | CAST | 10.1007/s40195-019-00921-3
Hf0.25Nb0.5TiV0.5Zr0.5 | BCC | 310.4 | 980 |  | 50 |  |  | CAST | 10.1007/s40195-019-00921-3
Hf0.25TiV0.5Zr0.5 | BCC | 338.3 | 1160 |  | 50 |  |  | CAST | 10.1007/s40195-019-00921-3
Hf0.26NbTaTi0.578Zr0.416 | BCC |  | 795 |  |  |  |  | CAST | 10.1080/14786435.2015.1028506
Hf0.333Nb0.333Ta0.333TiZr0.667 | BCC | 301 | 903 | 990 | 19 |  |  | CAST | 10.1063/1.4966659
Hf0.5Mo0.5NbSi0.1TiZr | BCC+Sec. | 442 | 1350 | 2150 |  |  |  | CAST | 10.1016/j.jallcom.2015.11.091
Hf0.5Mo0.5NbSi0.1TiZr | BCC+IM | 442 |  |  |  | 1365 | 28 |  | https://doi.org/10.1016/j.dib.2018.11.111
Hf0.5Mo0.5NbSi0.3TiZr | BCC+Sec. | 494 | 1370 | 1950 |  |  |  | CAST | 10.1016/j.jallcom.2015.11.091
Hf0.5Mo0.5NbSi0.3TiZr | BCC+IM | 494 |  |  |  | 1428 | 23 |  | https://doi.org/10.1016/j.dib.2018.11.111
Hf0.5Mo0.5NbSi0.5TiZr | BCC+Sec. | 524 | 1600 | 1900 |  |  |  | CAST | 10.1016/j.jallcom.2015.11.091
Hf0.5Mo0.5NbSi0.5TiZr | BCC+IM | 524 |  |  |  | 1605 | 23 |  | https://doi.org/10.1016/j.dib.2018.11.111
Hf0.5Mo0.5NbSi0.7TiZr | BCC+IM | 580 |  |  |  | 1604 | 12 |  | https://doi.org/10.1016/j.dib.2018.11.111
Hf0.5Mo0.5NbSi0.7TiZr | BCC+Sec. | 580 | 1550 | 1900 |  |  |  | CAST | 10.1016/j.jallcom.2015.11.091
Hf0.5Mo0.5NbSi0.9TiZr | BCC+IM | 640 |  |  |  | 1677 | 9 |  | https://doi.org/10.1016/j.dib.2018.11.111
Hf0.5Mo0.5NbSi0.9TiZr | BCC+Sec. | 640 | 1650 | 2000 |  |  |  | CAST | 10.1016/j.jallcom.2015.11.091
Hf0.5Mo0.5NbTiZr | BCC |  | 1176 | 1538 |  |  |  | CAST | 10.1016/j.intermet.2015.09.011
Hf0.5Mo0.5NbTiZr | BCC+IM | 400 |  |  |  | 1178 | 25 |  | https://doi.org/10.1016/j.dib.2018.11.111
Hf0.5Mo0.5NbTiZrC0.1 | BCC+IM |  |  |  |  | 1183 | 38 |  | https://doi.org/10.1016/j.dib.2018.11.111
Hf0.5Mo0.5NbTiZrC0.3 | BCC+IM |  |  |  |  | 1201 | 33 |  | https://doi.org/10.1016/j.dib.2018.11.111
Hf0.5Nb0.5Ta0.5Ti1.5Zr | BCC | 301 | 903 | 990 | 19 |  |  |  | https://doi.org/10.1016/j.dib.2018.11.111
Hf0.5Nb0.667Ta0.333TiZr0.833 | BCC |  | 2250 |  |  |  |  | WROUGHT | 10.1016/j.msea.2017.10.073
Hf0.787Nb0.142Ta0.142TiZr0.787 | BCC |  | 540 | 995 |  |  |  | WROUGHT | 10.1080/21663831.2016.1221861
HfMo0.25NbTaTiZr | BCC | 395 | 1112 |  | 50 |  |  | CAST | 10.1016/j.matlet.2016.03.133
HfMo0.25NbTaTiZr | BCC | 395 |  |  |  | 1112 | 50 |  | https://doi.org/10.1016/j.dib.2018.11.111
HfMo0.5NbSi0.3TiV0.5 | BCC+Sec. |  | 398 | 430 |  |  |  | CAST | 10.1016/j.jallcom.2016.10.014
HfMo0.5NbSi0.5TiV0.5 | BCC+Sec. |  | 614 | 696 |  |  |  | CAST | 10.1016/j.jallcom.2016.10.014
HfMo0.5NbSi0.7TiV0.5 | BCC+Sec. |  | 673 | 741 |  |  |  | CAST | 10.1016/j.jallcom.2016.10.014
HfMo0.5NbTaTiZr | BCC | 480 | 1317 |  | 50 |  |  | CAST | 10.1016/j.matlet.2016.03.133
HfMo0.5NbTaTiZr | BCC | 480 |  |  |  | 1317 | 50 |  | https://doi.org/10.1016/j.dib.2018.11.111
HfMo0.5NbTiV0.5 | BCC |  | 368 | 394 |  |  |  | CAST | 10.1016/j.jallcom.2016.10.014
HfMo0.5NbTiV0.5 | BCC | 403 |  |  |  | 1260 | 35 | Casting | https://doi.org/10.1016/j.vacuum.2022.110930
HfMo0.5NbTiV0.5Si0.7 | BCC | 612 |  |  |  | 1617 | 18.5 | Casting | https://doi.org/10.1016/j.vacuum.2022.110930
HfMo0.75NbTaTiZr | BCC | 492 |  |  |  | 1373 | 50 |  | https://doi.org/10.1016/j.dib.2018.11.111
HfMo0.75NbTaTiZr | BCC | 492 | 1373 |  | 50 |  |  | CAST | 10.1016/j.matlet.2016.03.133
HfMoNbTaTi | BCC |  | 1369 |  | 27 |  |  | CAST | 10.3390/e21010015
HfMoNbTaTiWZr | BCC+Laves |  | 1637 |  | 15.5 |  |  | CAST | 10.1016/j.jallcom.2019.06.138
HfMoNbTaTiZr | BCC | 505 | 1512 | 1800 | 12 |  |  | CAST | 10.1016/j.matlet.2016.03.133
HfMoNbTaTiZr | BCC | 505 |  |  |  | 1512 | 12 |  | https://doi.org/10.1016/j.dib.2018.11.111
HfMoNbTaZr | BCC |  | 1524 |  | 16 |  |  | CAST | 10.3390/e21010015
HfMoNbTiZr | BCC |  | 1575 | 1640 | 9 |  |  | ANNEAL | 10.1016/j.matdes.2015.05.019
HfMoNbTiZr | BCC |  | 1719 | 1803 | 10 |  |  | CAST | 10.1016/j.matdes.2015.05.019
HfMoNbZrTi | BCC |  |  |  |  | 1803 | 10 |  | https://doi.org/10.1016/j.dib.2018.11.111
HfMoTaTiZr | BCC | 542 | 1600 | 1743 | 4 |  |  | CAST | 10.1016/j.intermet.2015.03.013
HfMoTaTiZr | BCC | 542 |  |  |  | 1600 | 4 |  | https://doi.org/10.1016/j.dib.2018.11.111
HfNbSi0.5TiV | BCC+Sec. |  | 875 |  | 50 |  |  | CAST | 10.1016/j.matlet.2016.03.092
HfNbSi0.5TiV | BCC+IM | 490 |  |  |  | 1399 | 11 |  | https://doi.org/10.1016/j.dib.2018.11.111
HfNbSi0.5TiVZr | BCC+Laves+Sec. |  | 1273 | 1335 | 14.5 |  |  | ANNEAL | 10.4028/www.scientific.net/MSF.849.76
HfNbSi0.5TiVZr | BCC+Laves+Sec. |  | 920 | 1252 | 50 |  |  | CAST | 10.4028/www.scientific.net/MSF.849.76
HfNbSi0.5TiVZr | BCC+IM | 464 |  |  |  | 1540 | 17 |  | https://doi.org/10.1016/j.dib.2018.11.111
HfNbTaTi | BCC |  | 860 |  |  |  |  | ANNEAL | 10.1016/j.actamat.2019.06.006
HfNbTaTi | BCC | 270 | [5 empty] | CAST | 10.1016/j.matdes.2018.06.003
HfNbTaTiWZr | BCC+Laves |  | 1550 |  | 26.3 |  |  | CAST | 10.1016/j.jallcom.2019.06.138
HfNbTaTiZr | BCC | 335 |  |  |  | 1015 | 50 |  | https://doi.org/10.1016/j.dib.2018.11.111
HfNbTaTiZr | BCC | 309 | 830 | 840 | 9.2 |  |  | WROUGHT | 10.1016/j.actamat.2017.09.035
HfNbTaTiZr | BCC | 295 | 1073 |  | 50 |  |  | CAST | 10.1016/j.jallcom.2014.11.064
HfNbTaTiZr | BCC |  | 929 |  | 50 |  |  | OTHER | 10.1007/s10853-012-6260-2
HfNbTaZr | BCC | 365 |  |  |  | 1315 |  |  | https://doi.org/10.1016/j.dib.2018.11.111
HfNbTaZr | BCC+HCP | 571 | 2310 |  | 0.3 |  |  | ANNEAL | 10.1016/j.actamat.2016.01.018
HfNbTaZr | BCC | 365 | 1315 | 1800 | 21.6 |  |  | CAST | 10.1016/j.actamat.2016.01.018
HfNbTiVZr | BCC+Laves |  | 1170 | 1463 | 29.6 |  |  | CAST | 10.1016/j.ijrmhm.2014.07.009
HfNbTiVZr | BCC+Laves |  | 1157 | 1468 |  |  |  | ANNEAL | 10.1016/j.ijrmhm.2014.07.009
HfNbTiVZr | BCC+IM | 388 |  |  |  | 1170 | 30 |  | https://doi.org/10.1016/j.dib.2018.11.111
HfNbTiVZr | FCC | 938.7755 | [6 empty] | https://doi.org/10.1016/j.surfcoat.2021.128005
HfNbTiZr | BCC | [6 empty] | ANNEAL | 10.1007/s12598-019-01310-6
HfNbTiZr | BCC |  | 879 | 969 |  |  |  | CAST | 10.1016/j.matlet.2014.05.134
HfNbTiZr | BCC | [6 empty] | WROUGHT | 10.1016/j.intermet.2019.04.003
HfNbTiZr | BCC |  | 879 | 969 | 15 |  |  |  | https://doi.org/10.1016/j.dib.2018.11.111
HfScTiYZr | Other | 256 | 793 |  | 15.7 |  |  | CAST | 10.1007/s00339-019-2484-1
HfScTiZr | Other | 233 | 1001 |  | 21.9 |  |  | CAST | 10.1007/s00339-019-2484-1
HfTa0.4TiZr | BCC+HCP |  | 400 | 1100 |  |  |  | CAST | 10.1002/adma.201701678
HfTa0.5TiZr | BCC+HCP |  | 700 | 1100 |  |  |  | CAST | 10.1002/adma.201701678
HfTa0.6TiZr | BCC+HCP |  | 800 | 1100 |  |  |  | CAST | 10.1002/adma.201701678
HfTaTiZr | BCC |  | 1500 | 1500 |  |  |  | CAST | 10.1002/adma.201701678
HfTiYZr | Other | 241 | 554 |  | 17.7 |  |  | CAST | 10.1007/s00339-019-2484-1
HfTiZr | Other | 211 | 773 |  | 17 |  |  | CAST | 10.1007/s00339-019-2484-1
Mo0.1NbTiV0.3Zr | BCC |  | 932 |  |  |  |  | ANNEAL | 10.1016/j.matdes.2015.06.072
Mo0.333Nb0.333Ti0.333VZr0.333 | BCC |  | 1418 | 2508 | 24 |  |  | CAST | 10.1007/s11837-012-0366-5
Mo0.3NbTiV0.3Zr | BCC |  | 1312 |  |  |  |  | ANNEAL | 10.1016/j.matdes.2015.06.072
Mo0.3NbTiVZr | BCC |  |  |  |  | 1289 | 42 |  | https://doi.org/10.1016/j.dib.2018.11.111
Mo0.3NbTiVZr | BCC |  | 1289 |  |  |  |  | ANNEAL | 10.1016/j.matdes.2015.06.072
Mo0.5Nb0.5Ti0.5VZr0.5 | BCC |  | 1538 | 3176 | 23 |  |  | CAST | 10.1007/s11837-012-0366-5
Mo0.5Nb1.5Hf0.5ZrTi1.5Al0.2Cr0.2Si0.75 | BCC |  | 1792 |  |  | 2146 | 10.6 |  | https://doi.org/10.1016/j.ijrmhm.2021.105723
Mo0.5Nb1.5Hf0.5ZrTi1.5Al0.5Cr0.5B0.3C0.05 | BCC |  | 1821 |  |  | 1966 | 12.55 |  | https://doi.org/10.1016/j.ijrmhm.2021.105723
Mo0.5NbTiV0.3Zr | BCC |  | 1301 |  |  |  |  | ANNEAL | 10.1016/j.matdes.2015.06.072
Mo0.5NbTiVZr | BCC |  |  |  |  | 1473 | 32 |  | https://doi.org/10.1016/j.dib.2018.11.111
Mo0.5NbTiVZr | BCC |  | 1473 |  |  |  |  | ANNEAL | 10.1016/j.matdes.2015.06.072
Mo0.667Nb0.667Ti0.667VZr0.667 | BCC |  | 1735 | 3300 | 20 |  |  | CAST | 10.1007/s11837-012-0366-5
Mo0.7NbTiV0.3Zr | BCC |  | 1436 |  |  |  |  | ANNEAL | 10.1016/j.matdes.2015.06.072
Mo0.7NbTiVZr | BCC |  |  |  |  | 1706 | 32 |  | https://doi.org/10.1016/j.dib.2018.11.111
Mo0.7NbTiVZr | BCC |  | 1706 |  |  |  |  | ANNEAL | 10.1016/j.matdes.2015.06.072
Mo1.3NbTiVZr | BCC |  |  |  |  | 1496 | 30 |  | https://doi.org/10.1016/j.dib.2018.11.111
Mo1.5Nb1.5Hf0.3Zr0.5Ti1.5C0.2B0.1Si0.1 | BCC |  | 1613 |  |  | 2183 | 25.13 |  | https://doi.org/10.1016/j.ijrmhm.2021.105723
Mo1.5NbTiVZr | BCC |  |  |  |  | 1603 | 20 |  | https://doi.org/10.1016/j.dib.2018.11.111
Mo1.7NbTiVZr | BCC |  |  |  |  | 1645 | 15 |  | https://doi.org/10.1016/j.dib.2018.11.111
Mo2.0NbTiVZr | BCC |  |  |  |  | 1765 | 12 |  | https://doi.org/10.1016/j.dib.2018.11.111
MoNb0.588Ti0.588V0.588Zr0.588 | BCC |  | 1645 |  |  |  |  | ANNEAL | 10.1016/j.matdes.2015.06.072
MoNb0.5Ti0.5V0.5Zr0.5 | BCC |  | 1765 |  |  |  |  | ANNEAL | 10.1016/j.matdes.2015.06.072
MoNb0.667Ti0.667V0.2Zr0.667 | BCC |  | 1576 |  |  |  |  | ANNEAL | 10.1016/j.matdes.2015.06.072
MoNb0.667Ti0.667V0.667Zr0.667 | BCC |  | 1603 |  |  |  |  | ANNEAL | 10.1016/j.matdes.2015.06.072
MoNb0.769Ti0.769V0.231Zr0.769 | BCC |  | 1603 |  |  |  |  | ANNEAL | 10.1016/j.matdes.2015.06.072
MoNb0.769Ti0.769V0.769Zr0.769 | BCC |  | 1496 |  |  |  |  | ANNEAL | 10.1016/j.matdes.2015.06.072
MoNb1.5Hf0.3Zr0.5Ti1.5Al0.2Cr0.2C0.05B0.05Si0.05 | BCC |  | 1322 |  |  | 1652 | 19.17 |  | https://doi.org/10.1016/j.ijrmhm.2021.105723
MoNb1.5Hf0.5Zr0.5Ti1.5Al0.2Cr0.2C0.2 | BCC |  | 1461 |  |  | 2057 | 23.89 |  | https://doi.org/10.1016/j.ijrmhm.2021.105723
MoNbRe0.5W | BCC | 473 | 896 |  | 10.4 |  |  | CAST | 10.1016/j.jallcom.2018.11.111
MoNbSi0.25TaW | BCC+Sec. | 567 | 1826 |  | 16.5 |  |  | POWDER | 10.1007/s10853-019-03567-9
MoNbSi0.5TaW | BCC+Sec. | 697 | 1883 |  | 11 |  |  | POWDER | 10.1007/s10853-019-03567-9
MoNbSi0.75TaW | BCC+Sec. | 682.6 | 2483 |  | 6.2 |  |  | POWDER | 10.1007/s10853-019-03567-9
MoNbTaTi | BCC |  | 1210 |  |  |  |  | ANNEAL | 10.1016/j.actamat.2019.06.006
MoNbTaTi | BCC | 431 | [5 empty] | CAST | 10.1016/j.matdes.2018.06.003
MoNbTaTi0.25W | BCC | 478.3 | 1109 | 1197 |  |  |  | CAST | 10.1016/j.msea.2017.12.004
MoNbTaTi0.5W | BCC | 481.2 | 1211 | 1578 |  |  |  | CAST | 10.1016/j.msea.2017.12.004
MoNbTaTi0.75W | BCC | 495.6 | 1304 | 1593 |  |  |  | CAST | 10.1016/j.msea.2017.12.004
MoNbTaTiV | BCC |  | 1400 | 2450 |  |  |  | CAST | 10.1016/j.jallcom.2016.11.188
MoNbTaTiVW | BCC |  | 973 | 1590 |  |  |  | CAST | 10.1016/j.intermet.2017.01.007
MoNbTaTiW | BCC | 482 | [5 empty] | ANNEAL | 10.1016/j.matdes.2018.06.003
MoNbTaTiW | BCC | 507.5 | 1455 | 1910 |  |  |  | CAST | 10.1016/j.msea.2017.12.004
MoNbTaTiZr | BCC+BCC |  | 1390 |  |  |  |  | CAST | 10.1016/j.msec.2016.12.057
MoNbTaTiZr | BCC+BCC |  | 1100 | 1200 |  |  |  | ANNEAL | 10.1016/j.scriptamat.2016.10.028
MoNbTaV | BCC | 504 |  |  |  | 1525 | 21 |  | https://doi.org/10.1016/j.dib.2018.11.111
MoNbTaV | BCC | 504 | 1525 | 2400 | 21 |  |  | ANNEAL | 10.3390/e18050189
MoNbTaVW | BCC |  | 2612 | 3472 |  |  |  | POWDER | 10.1016/j.msea.2017.12.021
MoNbTaVW | BCC | 536 |  |  |  | 1246 | 2 |  | https://doi.org/10.1016/j.dib.2018.11.111
MoNbTaVW | BCC |  | 1246 |  |  |  |  | OTHER | 10.1016/j.actamat.2019.06.032
MoNbTaVW | BCC | 536 | 1246 | 1270 | 2 |  |  | CAST | 10.1016/j.intermet.2011.01.004
MoNbTaW | BCC | 454 |  |  |  | 1058 | 2 |  | https://doi.org/10.1016/j.dib.2018.11.111
MoNbTaW | BCC | 504.5 | 1217 |  | 7.5 |  |  | POWDER | 10.1007/s10853-019-03567-9
MoNbTaW | BCC |  | 996 |  |  |  |  | OTHER | 10.1016/j.actamat.2019.06.032
MoNbTaW | BCC | 454 | 1058 | 1211 | 2 |  |  | CAST | 10.1016/j.intermet.2011.01.004
MoNbTi | BCC |  | 1100 |  |  |  |  | OTHER | 10.1016/j.actamat.2019.06.032
MoNbTiV | BCC | 441 | 1200 | 2050 | 26 |  |  | CAST | 10.3390/e16020870
MoNbTiV | BCC | 441 |  |  |  | 1200 | 26 |  | https://doi.org/10.1016/j.dib.2018.11.111
MoNbTiV0.25Zr | BCC |  | 1776 | 3893 | 30 |  |  | CAST | 10.1007/s11837-012-0366-5
MoNbTiV0.25Zr | BCC |  |  |  |  | 1776 | 30 |  | https://doi.org/10.1016/j.dib.2018.11.111
MoNbTiV0.3Zr | BCC |  | 1455 |  |  |  |  | ANNEAL | 10.1016/j.matdes.2015.06.072
MoNbTiV0.5Zr | BCC |  | 1647 | 3307 | 28 |  |  | CAST | 10.1007/s11837-012-0366-5
MoNbTiV0.5Zr | BCC |  |  |  |  | 1647 | 28 |  | https://doi.org/10.1016/j.dib.2018.11.111
MoNbTiV0.75Zr | BCC |  | 1708 | 3929 | 29 |  |  | CAST | 10.1007/s11837-012-0366-5
MoNbTiV0.75Zr | BCC |  |  |  |  | 1708 | 29 |  | https://doi.org/10.1016/j.dib.2018.11.111
MoNbTiV1.5Zr | BCC |  |  |  |  | 1735 | 20 |  | https://doi.org/10.1016/j.dib.2018.11.111
MoNbTiV2.0Zr | BCC |  |  |  |  | 1538 | 23 |  | https://doi.org/10.1016/j.dib.2018.11.111
MoNbTiV3.0Zr | BCC |  |  |  |  | 1418 | 24 |  | https://doi.org/10.1016/j.dib.2018.11.111
MoNbTiVZr | BCC |  |  |  |  | 1779 | 32 |  | https://doi.org/10.1016/j.dib.2018.11.111
MoNbTiVZr | BCC+Laves |  | 1706 |  |  |  |  | OTHER | 10.1016/j.actamat.2019.06.032
MoNbTiVZr | BCC |  | 1779 |  |  |  |  | ANNEAL | 10.1016/j.matdes.2015.06.072
MoNbTiVZr | BCC |  |  |  |  | 1786 | 26 |  | https://doi.org/10.1016/j.dib.2018.11.111
MoNbTiVZr | BCC |  | 1786 | 3828 | 26 |  |  | CAST | 10.1007/s11837-012-0366-5
MoNbTiZr | BCC |  | 1592 | 3450 | 34 |  |  | CAST | 10.1007/s11837-012-0366-5
MoNbTiZr | BCC |  |  |  |  | 1592 | 34 |  | https://doi.org/10.1016/j.dib.2018.11.111
MoTaTiV | BCC |  | 1221 | 1454 |  |  |  | CAST | 10.4028/www.scientific.net/MSF.898.638
MoTaWNbV | BCC+Laves | 773 | [6 empty] | https://doi.org/10.1016/j.jallcom.2022.164383
Nb0.333Ta0.667Ti0.667Zr | BCC+Sec. | 489 |  | 843 | 0 |  |  | CAST | 10.3390/e21020114
Nb0.5Ti0.5VZr0.5 | BCC | 304 | 918 |  | 50 |  |  | OTHER | 10.1016/j.msea.2012.12.018
Nb16.7Ni16.7Ti16.7Co16.7Zr16.7Hf16.7 | FCC+BCC+NbNi intermetallic | 520.1 | [5 empty] | Annealed | dx.doi.org/10.1016/j.pnsc.2015.09.001
Nb16.7Ni16.7Ti16.7Co16.7Zr16.7Hf16.7 | FCC+BCC+NbNi intermetallic | 515.5 | [5 empty] | As-cast | dx.doi.org/10.1016/j.pnsc.2015.09.001
Nb20.0Ni20.0Ti20.0Co20.0Zr20.0 | BCC | 489.2 |  |  |  | 1385 | 8 | Test temperature = 600 °C | dx.doi.org/10.1016/j.pnsc.2015.09.001
Nb20.0Ni20.0Ti20.0Co20.0Zr20.0 | BCC | 489.2 |  |  |  | 668 | 55 | Test temperature = 700 °C | dx.doi.org/10.1016/j.pnsc.2015.09.001
Nb20.0Ni20.0Ti20.0Co20.0Zr20.0 | BCC | 489.2 |  |  |  | 427 | 55 | Test temperature = 800 °C | dx.doi.org/10.1016/j.pnsc.2015.09.001
Nb20.0Ni20.0Ti20.0Co20.0Zr20.0 | BCC | 489.2 |  |  |  | 213 | 55 | Test temperature = 900 °C | dx.doi.org/10.1016/j.pnsc.2015.09.001
Nb20.0Ni20.0Ti20.0Co20.0Zr20.0 | BCC | 489.2 |  |  |  | 60 | 55 | Test temperature = 1000 °C | dx.doi.org/10.1016/j.pnsc.2015.09.001
Nb20.0Ni20.0Ti20.0Co20.0Zr20.0 | BCC | 527.3 | [5 empty] | As-cast | dx.doi.org/10.1016/j.pnsc.2015.09.001
Nb25.0Mo25.0Ta25.0W25.0 | BCC |  | 1058 | 1211 | 2.1 |  |  | Arc Melting | https://doi.org/10.1016/j.intermet.2011.01.004
NbMoTaW | FCC | 459.1837 | [6 empty] | https://doi.org/10.1016/j.surfcoat.2021.128005
NbMoTaWV | FCC | 540.8163 | [6 empty] | https://doi.org/10.1016/j.surfcoat.2021.128005
NbMoTaWV | BCC | 774 |  |  |  | 2785 | 16.2 | SPS | https://doi.org/10.1016/j.vacuum.2022.110930
NbRe0.3TiZr | BCC+Laves |  | 1244 |  |  |  |  | OTHER | 10.1016/j.actamat.2019.06.032
NbTa0.3TiZr | BCC |  | 882 |  |  |  |  | OTHER | 10.1016/j.actamat.2019.06.032
NbTa0.667Ti0.667Zr0.333 | BCC+Sec. | 294 | 822 | 852 | 0.33 |  |  | CAST | 10.3390/e21020114
NbTaTi | BCC |  | 573 |  |  |  |  | WROUGHT | 10.1016/j.actamat.2019.06.006
NbTaTi | BCC | 246 | 620 | 683 | 18.5 |  |  | CAST | 10.3390/e21020114
NbTaTiV | BCC |  | 1092 |  |  |  |  | CAST | 10.1016/j.proeng.2012.03.043
NbTaTiV | BCC |  |  |  |  | 1092 |  |  | https://doi.org/10.1016/j.dib.2018.11.111
NbTaTiV | BCC | 427.9 | 1108 |  | 28.3 |  |  | POWDER | 10.1016/j.jallcom.2018.10.230
NbTaTiVW | BCC+HCP | 447 |  |  |  | 1420 | 20 |  | https://doi.org/10.1016/j.dib.2018.11.111
NbTaTiVW | BCC |  | 1420 | 1800 | 20 |  |  | CAST | 10.1016/j.msea.2016.07.102
NbTaTiVZr | BCC+BCC |  | 1395 |  |  |  |  | OTHER | 10.1016/j.actamat.2019.06.032
NbTaTiW | BCC |  | 1054 |  |  |  |  | ANNEAL | 10.1016/j.actamat.2019.06.006
NbTaTiZr | BCC | 358 | 1144 | 1205 | 6.4 |  |  | CAST | 10.3390/e21020114
NbTaVW | BCC | 492 |  |  |  | 1530 | 12 |  | https://doi.org/10.1016/j.dib.2018.11.111
NbTaVW | BCC |  | 1530 | 1700 | 12 |  |  | CAST | 10.1016/j.msea.2016.07.102
NbTiV0.3Mo | BCC |  |  |  |  | 1455 | 25 |  | https://doi.org/10.1016/j.dib.2018.11.111
NbTiV0.3Mo0.1 | BCC |  |  |  |  | 932 | 45 |  | https://doi.org/10.1016/j.dib.2018.11.111
NbTiV0.3Mo0.3 | BCC |  |  |  |  | 1312 | 50 |  | https://doi.org/10.1016/j.dib.2018.11.111
NbTiV0.3Mo0.5 | BCC |  |  |  |  | 1301 | 43 |  | https://doi.org/10.1016/j.dib.2018.11.111
NbTiV0.3Mo0.7 | BCC |  |  |  |  | 1436 | 27 |  | https://doi.org/10.1016/j.dib.2018.11.111
NbTiV0.3Mo1.3 | BCC |  |  |  |  | 1603 | 20 |  | https://doi.org/10.1016/j.dib.2018.11.111
NbTiV0.3Mo1.5 | BCC |  |  |  |  | 1576 | 8 |  | https://doi.org/10.1016/j.dib.2018.11.111
NbTiV0.3Zr | BCC |  | 866 |  |  |  |  | ANNEAL | 10.1016/j.matdes.2015.06.072
NbTiV0.3Zr | BCC |  |  |  |  | 866 | 45 |  | https://doi.org/10.1016/j.dib.2018.11.111
NbTiV2.0Zr | BCC | 304 |  |  |  | 918 | 50 |  | https://doi.org/10.1016/j.dib.2018.11.111
NbTiVZr | BCC | 460 |  |  |  | 1320 | 4.2 | Homogenised | dx.doi.org/10.1179/1743284715Y.0000000032
NbTiVZr | BCC | 335 | 1105 |  | 50 |  |  | OTHER | 10.1016/j.msea.2012.12.018
NbTiVZr | BCC |  | 1104 |  |  |  |  | ANNEAL | 10.1016/j.matdes.2015.06.072
NbTiVZr | BCC |  |  |  |  | 1104 | 50 |  | https://doi.org/10.1016/j.dib.2018.11.111
NbTiVZr |  | 335 | 1105 |  | 50 |  |  |  | 10.1016/j.actamat.2012.11.032
NbTiVZr | BCC+Laves | 380 | [5 empty] | As-solidified | dx.doi.org/10.1179/1743284715Y.0000000032
NbTiZr | BCC | [6 empty] | As-cast | https://doi.org/10.1016/j.mtcomm.2022.103847
NbTiZr | BCC |  | 975 |  |  |  |  | OTHER | 10.1016/j.actamat.2019.06.032
NbTiZr | BCC | 372 | 1223 |  | 48 |  |  | CAST | 10.1007/s12598-019-01310-6
NbTiZr | BCC | [6 empty] | ANNEAL | 10.1007/s12598-019-01310-6
NbTiZrV | BCC | [6 empty] | As-cast | https://doi.org/10.1016/j.mtcomm.2022.103847
Ni1.2CoCuFeCr0.8 | FCC1+FCC2 | 374 |  |  |  | 1145 | 26.9 | spark plasma sintering (SPS). | dx.doi.org/10.1016/j.jallcom.2015.11.205
Ni1.2CoCuFeCr0.8 | BCC+FCC | [6 empty] | mechanical alloying (MA) | dx.doi.org/10.1016/j.jallcom.2015.11.205
Ni1.5CoCuFeCr0.5 | FCC1+FCC2 | 376 |  |  |  | 1009 | 29.5 | spark plasma sintering (SPS). | dx.doi.org/10.1016/j.jallcom.2015.11.205
Ni1.5CoCuFeCr0.5 | BCC+FCC | [6 empty] | mechanical alloying (MA) | dx.doi.org/10.1016/j.jallcom.2015.11.205
Ni1.8CoCuFeCr0.2 | BCC+FCC | [6 empty] | mechanical alloying (MA) | dx.doi.org/10.1016/j.jallcom.2015.11.205
Ni1.8CoCuFeCr0.2 | FCC1+FCC2 | 322 |  |  |  | 747 | 32.4 | spark plasma sintering (SPS). | dx.doi.org/10.1016/j.jallcom.2015.11.205
Ni43.0Mn46.0Sn11.0 | [5 empty] | 556 | 2.4 |  | dx.doi.org/10.1016/j.scriptamat.2013.11.009
Ni43.0Mn46.0Sn11.0C2.0 | [5 empty] | 731 | 2.7 |  | dx.doi.org/10.1016/j.scriptamat.2013.11.009
Ni43.0Mn46.0Sn11.0C4.0 | [5 empty] | 995 | 3.2 |  | dx.doi.org/10.1016/j.scriptamat.2013.11.009
Ni43.0Mn46.0Sn11.0C8.0 | [5 empty] | 1016 | 3.25 |  | dx.doi.org/10.1016/j.scriptamat.2013.11.009
NiCoCuFeCr | BCC+FCC | [6 empty] | mechanical alloying (MA) | dx.doi.org/10.1016/j.jallcom.2015.11.205
NiCoCuFeCr | FCC1+FCC2 | 321 |  |  |  | 869 | 32.2 | spark plasma sintering (SPS). | dx.doi.org/10.1016/j.jallcom.2015.11.205
NiCoFeAlTi | FCC | 216 | 557 | 656 | 12 |  |  | Selective laser melting | https://doi.org/10.1016/j.jallcom.2023.169417
NiCoFeCr | FCC |  | 800 |  |  | 2400 |  | induction melting (Note: Yield Strength was estimated from nano-indentation) | dx.doi.org/10.1016/j.msea.2016.05.082
NiCoFeCrAl | FCC+BCC |  | 1860 |  |  | 5580 |  | induction melting (Note: Yield Strength was estimated from nano-indentation) | dx.doi.org/10.1016/j.msea.2016.05.082
NiCoFeCrGa | FCC+BCC |  | 1360 |  |  | 4080 |  | induction melting (Note: Yield Strength was estimated from nano-indentation) | dx.doi.org/10.1016/j.msea.2016.05.082
NiCoFeCrGe | FCC+BCC |  | 1130 |  |  | 3390 |  | induction melting | dx.doi.org/10.1016/j.msea.2016.05.082
NiCoFeCrSn | FCC+BCC |  | 1830 |  |  | 5490 |  | induction melting | dx.doi.org/10.1016/j.msea.2016.05.082
TaNbHfZr | FCC | 367.3469 | [5 empty] | Caution: Data based on nano-identation, rather than hardness | https://doi.org/10.1016/j.surfcoat.2021.128005
TaTiNb | BCC |  |  |  |  | 1765 | 20 | initial, SPS 1373 K,tested at 295K | https://doi.org/10.1016/j.jallcom.2021.162030
TaTiNb | BCC |  |  |  |  | 1130 | 14 | initial, SPS 1373 K,tested at 873K (note, elevated temperature testing) | https://doi.org/10.1016/j.jallcom.2021.162030
TaTiNb | BCC |  |  |  |  | 2120 | 6 | HEBM, SPS 1373 K,tested at 295K | https://doi.org/10.1016/j.jallcom.2021.162030
TaTiNb | BCC |  |  |  |  | 1762 | 4 | HEBM, SPS 1373 K,tested at 873K (note, elevated temperature testing) | https://doi.org/10.1016/j.jallcom.2021.162030
TaTiNbZr | BCC |  |  |  |  | 1728 | 6 | initial, SPS 1373 K,tested at 295K | https://doi.org/10.1016/j.jallcom.2021.162030
TaTiNbZr | BCC |  |  |  |  | 1178 | 16 | initial, SPS 1373 K,tested at 873K (note, elevated temperature testing) | https://doi.org/10.1016/j.jallcom.2021.162030
TaTiNbZr | BCC |  |  |  |  | 2070 | 3 | HEBM, SPS 1373 K,tested at 295K | https://doi.org/10.1016/j.jallcom.2021.162030
TaTiNbZr | BCC |  |  |  |  | 1642 | 2 | HEBM, SPS 1373 K,tested at 873K (note, elevated temperature testing) | https://doi.org/10.1016/j.jallcom.2021.162030
TaTiNbZrMo | BCC |  |  |  |  | 1625 | 6 | initial, SPS 1373 K,tested at 295K | https://doi.org/10.1016/j.jallcom.2021.162030
TaTiNbZrMo | BCC |  |  |  |  | 1509 | 14 | initial, SPS 1373 K,tested at 873K (note, elevated temperature testing) | https://doi.org/10.1016/j.jallcom.2021.162030
TaTiNbZrMo | BCC |  |  |  |  | 1985 | 0 | HEBM, SPS 1373 K,tested at 295K | https://doi.org/10.1016/j.jallcom.2021.162030
TaTiNbZrMo | BCC |  |  |  |  | 620 | 0 | HEBM, SPS 1373 K,tested at 873K (note, elevated temperature testing) | https://doi.org/10.1016/j.jallcom.2021.162030
TaTiNbZrW | BCC |  |  |  |  | 1155 | 13 | initial, SPS 1373 K,tested at 873K (note, elevated temperature testing) | https://doi.org/10.1016/j.jallcom.2021.162030
TaTiNbZrW | BCC |  |  |  |  | 2665 | 1 | HEBM, SPS 1373 K,tested at 295K | https://doi.org/10.1016/j.jallcom.2021.162030
TaTiNbZrW | BCC |  |  |  |  | 1565 | 1 | HEBM, SPS 1373 K,tested at 873K (note, elevated temperature testing) | https://doi.org/10.1016/j.jallcom.2021.162030
TaTiNbZrW | BCC |  |  |  |  | 1992 | 2 | initial, SPS 1373 K,tested at 295K | https://doi.org/10.1016/j.jallcom.2021.162030
TaTiZr | BCC+Sec. | 485 |  | 284 | 0 |  |  | CAST | 10.3390/e21020114
Ti0.25NbMoTaW | BCC | 478.3 |  |  |  | 1109 | 2.5 |  | https://doi.org/10.1016/j.dib.2018.11.111
Ti0.5NbMoTaW | BCC | 481.2 |  |  |  | 1211 | 5.9 |  | https://doi.org/10.1016/j.dib.2018.11.111
Ti0.75NbMoTaW | BCC | 495.6 |  |  |  | 1305 | 8.4 |  | https://doi.org/10.1016/j.dib.2018.11.111
Ti2.0VNbMoZr | BCC | 415 |  |  |  |  | 27 | quasi-static compressive deformation | https://doi.org/10.1016/j.ijrmhm.2021.105762
Ti2.0VNbMoZr1.5 | BCC | 422.9592 |  |  |  |  | 29.5 | quasi-static compressive deformation | https://doi.org/10.1016/j.ijrmhm.2021.105762
Ti2.0VNbMoZr2.0 | BCC | 433.9796 |  |  |  |  | 31.6 | quasi-static compressive deformation | https://doi.org/10.1016/j.ijrmhm.2021.105762
Ti2.0VNbMoZr3.0 | BCC | 405.9184 |  |  |  |  | 29.7 | quasi-static compressive deformation | https://doi.org/10.1016/j.ijrmhm.2021.105762
Ti20.0Zr10.0Nb | BCC+Laves | 235.2 | [6 empty] | https://doi.org/10.1016/j.jallcom.2022.164383
Ti6.0Al4.0V | BCC+Laves | 320 | [6 empty] | https://doi.org/10.1016/j.jallcom.2022.164383
TiNbMoTaW | BCC | 507.5 |  |  |  | 1455 | 11.5 |  | https://doi.org/10.1016/j.dib.2018.11.111
TiNbZr |  | 252 |  |  |  | 1054 | 31 | As-cast | https://doi.org/10.1016/j.jallcom.2022.167373
TiNbZrMo |  | 455 |  |  |  | 1518 | 7 | As-cast | https://doi.org/10.1016/j.jallcom.2022.167373
TiNbZrMo0.3 |  | 330 |  |  |  | 1220 | 28 | As-cast | https://doi.org/10.1016/j.jallcom.2022.167373
TiNbZrMo0.5 |  | 429 |  |  |  | 1319 | 26 | As-cast | https://doi.org/10.1016/j.jallcom.2022.167373
TiNbZrMo0.7 |  | 438 |  |  |  | 1505 | 13 | As-cast | https://doi.org/10.1016/j.jallcom.2022.167373
TiZrHfNb | BCC |  | 720 |  | 22.4 |  |  | As-cast | https://doi.org/10.1016/j.actamat.2023.11872
TiZrHfNb | BCC+nano-precipitates |  | 730 |  | 25.6 |  |  | annealed at 600 °C for 200 h, followed by water quenching | https://doi.org/10.1016/j.actamat.2023.11872
TiZrHfNb | BCC+nano-precipitates |  | 800 |  | 34 |  |  | recrystallization annealing at 900 °C for 20 min and air cooling | https://doi.org/10.1016/j.actamat.2023.11872
TiZrHfNbFe | BCC+Laves | 535.5 | [6 empty] | https://doi.org/10.1016/j.jallcom.2022.164383
TiZrHfNbFe0.5 | BCC+Laves | 421.8 | [6 empty] | https://doi.org/10.1016/j.jallcom.2022.164383
TiZrHfNbFe1.5 | BCC+Laves | 665.3 | [6 empty] | https://doi.org/10.1016/j.jallcom.2022.164383
TiZrHfNbFe2.0 | BCC+Laves | 767.3 | [6 empty] | https://doi.org/10.1016/j.jallcom.2022.164383
TiZrHfNiCu | Laves |  |  |  |  | 1924 | 0.39 | room temperature under compressive mode at a strain rate of 1×10-3/s | dx.doi.org/10.1007/s12540-016-6034-5
TiZrHfNiCuCo | BCC+Laves |  |  |  |  | 2091 | 2.26 | room temperature under compressive mode at a strain rate of 1×10-3/s | dx.doi.org/10.1007/s12540-016-6034-5
TiZrHfNiCuNb | BCC+Laves |  |  |  |  | 1646 | 2.47 | room temperature under compressive mode at a strain rate of 1×10-3/s | dx.doi.org/10.1007/s12540-016-6034-5
TiZrNbHfTa | BCC |  | 1900 | 1900 | 8 |  |  | AM, IM, CR, HT 1100 ◦ C/5h, HPT | https://doi.org/10.1016/j.pmatsci.2021.100777
TiZrNbHfTa | BCC+HCP |  | 1520 | 1520 | 2 |  |  | M, IM, CR, HT 1100 ◦ C/5h, HPT, AN 500 ◦ C/1h | https://doi.org/10.1016/j.pmatsci.2021.100777
TiZrNbHfTa | BCC1+BCC2 |  | 795 | 795 | 5 |  |  | AM, IM, CR, HT 1100 ◦ C/5h, HPT, AN 800 ◦ C/1h | https://doi.org/10.1016/j.pmatsci.2021.100777
TiZrNbHfTa | BCC |  | 830 | 830 | 9 |  |  | AM, IM, CR, HT 1100 ◦ C/5h | https://doi.org/10.1016/j.pmatsci.2021.100777
TiZrNbTa | BCC | [6 empty] | As-homogenised | https://doi.org/10.1016/j.mtcomm.2022.103847
TiZrNbTa | BCC | [7 empty] | https://doi.org/10.1016/j.msea.2022.143488
TiZrNbTa | BCC |  | 905 | 940 | 9 |  |  | welded | https://doi.org/10.1016/j.mtcomm.2022.103847
TiZrNbTa | BCC | [6 empty] | As-cast | https://doi.org/10.1016/j.mtcomm.2022.103847
TiZrNbTa | BCC | [6 empty] | As-cast | https://doi.org/10.1016/j.mtcomm.2022.103847
TiZrNbTaMo | BCC+Laves | 490 | [6 empty] | https://doi.org/10.1016/j.jallcom.2022.164383
V20.0Nb20.0Mo20.0Ta20.0W20.0 | BCC |  | 1246 | 1270 | 1.7 |  |  | Arc Melting | https://doi.org/10.1016/j.intermet.2011.01.004
VNbMoTaW | BCC | 535 |  |  |  | 1246 | 1.7 | Casting | https://doi.org/10.1016/j.vacuum.2022.110930
W0.5Ni2.0Co2.0CrMo0.5 | FCC+μ+σ(MoNi4) | 306.8 |  |  |  | 250 | 55 | vacuum arc melting | dx.doi.org/10.4028/www.scientific.net/MSF.816.324
W0.5Ni2.0Co2.0VCr0.5 | FCC+Laves | 255.88 |  |  |  | 750 |  | vacuum arc melting | dx.doi.org/10.4028/www.scientific.net/MSF.816.324
W0.5Ni2.0Co2.0VMo0.5 | FCC+BCC+Laves | 376.1 |  |  |  | 1000 | 55 | vacuum arc melting | dx.doi.org/10.4028/www.scientific.net/MSF.816.324
W35.0Ta35.0Mo10.0Nb10.0V10.0 | FCC |  |  |  |  | 2519 |  | 1700°C and 10min sintering | https://doi.org/10.1016/j.jallcom.2021.162505
W35.0Ta35.0Mo10.0Nb10.0V10.0 | BCC |  |  |  |  | 1978 |  | Sintering time 5min,Sintering temperature 1800°C | https://doi.org/10.1016/j.jallcom.2021.162505
W35.0Ta35.0Mo10.0Nb10.0V10.0 | BCC |  |  |  |  | 2258 |  | Sintering time 1min,Sintering temperature 1800°C | https://doi.org/10.1016/j.jallcom.2021.162505
W35.0Ta35.0Mo10.0Nb10.0V10.0 | BCC |  |  |  |  | 2519 |  | Sintering time 10min,Sintering temperature 1700°C | https://doi.org/10.1016/j.jallcom.2021.162505
W35.0Ta35.0Mo10.0Nb10.0V10.0 | BCC |  |  |  |  | 2238 |  | Sintering time 10min,Sintering temperature 1600°C | https://doi.org/10.1016/j.jallcom.2021.162505
W35.0Ta35.0Mo10.0Nb10.0V10.0 | FCC |  |  |  |  | 2267 |  | 1800°C and 10min sintering | https://doi.org/10.1016/j.jallcom.2021.162505
W35.0Ta35.0Mo10.0Nb10.0V10.0 | FCC |  |  |  |  | 1978 |  | 1800°C and 5min sintering | https://doi.org/10.1016/j.jallcom.2021.162505
W35.0Ta35.0Mo10.0Nb10.0V10.0 | FCC |  |  |  |  | 2258 |  | 1800°C and 1min sintering | https://doi.org/10.1016/j.jallcom.2021.162505
W35.0Ta35.0Mo10.0Nb10.0V10.0 | FCC |  |  |  |  | 2238 |  | 1600°C and 10min sintering | https://doi.org/10.1016/j.jallcom.2021.162505
W35.0Ta35.0Mo10.0Nb10.0V10.0 | BCC |  |  |  |  | 2267 |  | Sintering time 10min,Sintering temperature 1800°C | https://doi.org/10.1016/j.jallcom.2021.162505
Zr35.0Ti30.0Nb20.0Al10.0Ta5.0 | BCC+B2 | 311 | 850 |  | 25 |  |  | vacuum arc melting | https://doi.org/10.1016/j.intermet.2023.107872
Zr35.0Ti30.0Nb20.0Al10.0V5.0 | BCC+B2 | 314 | 848 |  | 16 |  |  | vacuum arc melting | https://doi.org/10.1016/j.intermet.2023.107872