## Sheet1
| composition | source | processing method | code
0 | Al0.2Co1.5CrFeNi1.5Ti0.55Si0.1 | https://doi.org/10.1016/j.jallcom.2021.159122 | Ball milled | 5
3 | CoFeNi | https://doi.org/10.1016/j.dib.2018.11.111 |  | 1
332 | CoCrFeMnNi | https://doi.org/10.1016/j.jmst.2020.10.052 | LMD25◦C - Data is based upon FEM simulations at different test temperature | 1
333 | CoCrFeMnNi | https://doi.org/10.1016/j.jmst.2020.10.052 | LMD100◦C - Data is based upon FEM simulations at different test temperature | 1
334 | CoCrFeMnNi | https://doi.org/10.1016/j.jmst.2020.10.052 | LMD200◦C - Data is based upon FEM simulations at different test temperature | 1
335 | CoCrFeMnNi | https://doi.org/10.1016/j.jmst.2020.10.052 | LMD600◦C - Data is based upon FEM simulations at different test temperature | 1
336 | CoCrFeMnNi | https://doi.org/10.1016/j.jmst.2020.10.052 | LMD400◦C - Data is based upon FEM simulations at different test temperature | 1
337 | CoCrFeMnNi | https://doi.org/10.1016/j.jmst.2020.10.052 | LMD800◦C - Data is based upon FEM simulations at different test temperature | 1
338 | CoCrFeMnNi | https://doi.org/10.1016/j.jmst.2020.10.052 | LMD1000◦C - Data is based upon FEM simulations at different test temperature | 1
339 | Al0.6CoFeNiCr0.4 | https://doi.org/10.1016/j.matchemphys.2020.122700 | As-cast | 1
340 | Al0.6CoFeNiCr0.4 | https://doi.org/10.1016/j.matchemphys.2020.122700 | 550◦C aged | 2
341 | Al0.6CoFeNiCr0.4 | https://doi.org/10.1016/j.matchemphys.2020.122700 | 650◦C aged | 2
342 | Al0.6CoFeNiCr0.4 | https://doi.org/10.1016/j.matchemphys.2020.122700 | 750◦C aged | 2
343 | Al0.6CoFeNiCr0.4 | https://doi.org/10.1016/j.matchemphys.2020.122700 | 850◦C aged | 2
344 | AlCoCrFeNi | https://doi.org/10.1016/j.jallcom.2019.153407 | 950◦C -0T | 2
345 | AlCoCrFeNi | https://doi.org/10.1016/j.jallcom.2019.153407 | 950◦C-6T | 2
346 | AlCoCrFeNi | https://doi.org/10.1016/j.jallcom.2019.153407 | 1200◦C-0T | 2
347 | AlCoCrFeNi | https://doi.org/10.1016/j.jallcom.2019.153407 | 1200-6T | 2
348 | FeCoNiCuMo0.2 | https://doi.org/10.1016/j.vacuum.2020.109173 | Arc melting | 1
374 | Al20.0Cr10.0Nb15.0Ti20.0V25.0Zr10.0 | https://doi.org/10.1016/j.matlet.2020.127372 | Annealed at 1200 ◦C, 24 h | 3
375 | Cr15.0Fe20.0Co35.0Ni20.0Mo10.0 | https://doi.org/10.1016/j.pmatsci.2021.100777 | AM, HM | 3
376 | Cr15.0Fe20.0Co35.0Ni20.0Mo10.0 | https://doi.org/10.1016/j.pmatsci.2021.100777 | AM, HM, HR, CR 70%, AN 800 ◦ C/1h, AC | 2
377 | Cr15.0Fe20.0Co35.0Ni20.0Mo10.0 | https://doi.org/10.1016/j.pmatsci.2021.100777 | AM, HM, HR, CR 70%, AN 850 ◦ C/5min, WQ | 2
378 | Cr15.0Fe20.0Co35.0Ni20.0Mo10.0 | https://doi.org/10.1016/j.pmatsci.2021.100777 | AM, HM, HR, CR 70%, AN 900 ◦ C/5min, WQ | 2
379 | Cr15.0Fe20.0Co35.0Ni20.0Mo10.0 | https://doi.org/10.1016/j.pmatsci.2021.100777 | AM, HM, HR, CR 70%, AN 1000 ◦ C/5min, WQ | 2
380 | Cr15.0Fe20.0Co35.0Ni20.0Mo10.0 | https://doi.org/10.1016/j.pmatsci.2021.100777 | AM, HM, HR, CR 70%, AN 1000 ◦ C/1h, AC | 2
381 | Cr15.0Fe20.0Co35.0Ni20.0Mo10.0 | https://doi.org/10.1016/j.pmatsci.2021.100777 | AM, HM, HR, CR 70%, AN 1500 ◦ C/1h, AC | 2
382 | Al0.3CoCrFeNi | https://doi.org/10.1016/j.pmatsci.2021.100777 | AM, CR 90%, SN 1150 ◦ C/60 min, WQ | 2
383 | Al0.3CoCrFeNi | https://doi.org/10.1016/j.pmatsci.2021.100777 | AM, CR 90%, SN 1150 ◦ C/5 min, WQ | 2
384 | Al0.3CoCrFeNi | https://doi.org/10.1016/j.pmatsci.2021.100777 | AM, CR 90%, SN 1150 ◦C/60 min, AG 700 ◦C/50 h, WQ | 2
385 | Al0.3CoCrFeNi | https://doi.org/10.1016/j.pmatsci.2021.100777 | AM,CR90%,SN1150◦C/60min,AG550◦C/150h,WQ | 2
386 | Al0.3CoCrFeNi | https://doi.org/10.1016/j.pmatsci.2021.100777 | AM, CR 90%, SN 1150 ◦ C/2 min, WQ | 2
387 | Al0.3CoCrFeNi | https://doi.org/10.1016/j.pmatsci.2021.100777 | AM, CR 90%, SN 1150 ◦C/2 min, AG 620 ◦C/50 h, WQ | 2
388 | TiZrNbHfTa | https://doi.org/10.1016/j.pmatsci.2021.100777 | AM, IM, CR, HT 1100 ◦ C/5h | 2
389 | TiZrNbHfTa | https://doi.org/10.1016/j.pmatsci.2021.100777 | AM, IM, CR, HT 1100 ◦ C/5h, HPT | 2
390 | TiZrNbHfTa | https://doi.org/10.1016/j.pmatsci.2021.100777 | M, IM, CR, HT 1100 ◦ C/5h, HPT, AN 500 ◦ C/1h | 2
391 | TiZrNbHfTa | https://doi.org/10.1016/j.pmatsci.2021.100777 | AM, IM, CR, HT 1100 ◦ C/5h, HPT, AN 800 ◦ C/1h | 2
392 | FeCoNiMn0.25Al0.25 | https://doi.org/10.1016/j.pmatsci.2021.100777 | AM | 1
393 | FeCoNiMn0.25Al0.25 | https://doi.org/10.1016/j.pmatsci.2021.100777 | M, CR 70% | 6
394 | FeCoNiMn0.25Al0.25 | https://doi.org/10.1016/j.pmatsci.2021.100777 | AM, CR 70%, AN 900 oC/1h, WQ | 2
401 | CoCrFeNi | https://doi.org/10.1016/j.jallcom.2020.154159 | rolling and annealing | 5
406 | W35.0Ta35.0Mo10.0Nb10.0V10.0 | https://doi.org/10.1016/j.jallcom.2021.162505 | 1600°C and 10min sintering | 5
407 | W35.0Ta35.0Mo10.0Nb10.0V10.0 | https://doi.org/10.1016/j.jallcom.2021.162505 | 1700°C and 10min sintering | 5
408 | W35.0Ta35.0Mo10.0Nb10.0V10.0 | https://doi.org/10.1016/j.jallcom.2021.162505 | 1800°C and 1min sintering | 5
409 | W35.0Ta35.0Mo10.0Nb10.0V10.0 | https://doi.org/10.1016/j.jallcom.2021.162505 | 1800°C and 5min sintering | 5
410 | W35.0Ta35.0Mo10.0Nb10.0V10.0 | https://doi.org/10.1016/j.jallcom.2021.162505 | 1800°C and 10min sintering | 5
412 | AlCoCrFeNi | https://doi.org/10.1016/j.jmst.2020.08.063 | 650°C-10h | 2
413 | AlCoCrFeNi | https://doi.org/10.1016/j.jmst.2020.08.063 | 1000°C-10h | 2
414 | AlCoCrFeNi | https://doi.org/10.1016/j.jmst.2020.08.063 | 1200°C-10h | 2
415 | AlCoCrFeNi | https://doi.org/10.1016/j.jmst.2020.08.063 | 1250°C-10h | 2
423 | NbMoTaWV | https://doi.org/10.1016/j.vacuum.2022.110930 | SPS | 5
424 | VNbMoTaW | https://doi.org/10.1016/j.vacuum.2022.110930 | Casting | 1
436 | Fe49.5Mn29.7Co9.9Cr9.9C | https://doi.org/10.1016/j.jmst.2021.09.005 | Annealing at 650°C | 3
437 | Fe49.5Mn29.7Co9.9Cr9.9C | https://doi.org/10.1016/j.jmst.2021.09.005 | Annealing at 800°C | 3
438 | Fe49.5Mn29.7Co9.9Cr9.9C | https://doi.org/10.1016/j.jmst.2021.09.005 | Annealing at 900°C | 3
439 | TaNbHfZr | https://doi.org/10.1016/j.surfcoat.2021.128005 | Caution: Data based on nano-identation, rather than hardness | 1
451 | Ti2.0VNbMoZr | https://doi.org/10.1016/j.ijrmhm.2021.105762 | quasi-static compressive deformation | 1
455 | CoCrFeNiMnAl0.3 | https://doi.org/10.1016/j.matdes.2022.110442 | deformation | 1
460 | Co34.5Cr30.0Ni26.5Al5.4W3.6 | https://doi.org/10.1016/j.msea.2021.142140 | cold rolling,Annealing at 700°C,1h | 2
461 | Co34.5Cr30.0Ni26.5Al5.4W3.6 | https://doi.org/10.1016/j.msea.2021.142140 | cold rolling,Annealing at 800°C,1h | 2
462 | Co34.5Cr30.0Ni26.5Al5.4W3.6 | https://doi.org/10.1016/j.msea.2021.142140 | cold rolling,Annealing at 850°C,1h | 2
463 | Co34.5Cr30.0Ni26.5Al5.4W3.6 | https://doi.org/10.1016/j.msea.2021.142140 | cold rolling,Annealing at 900°C,1h | 2
486 | TaTiNb | https://doi.org/10.1016/j.jallcom.2021.162030 | initial, SPS 1373 K,tested at 295K | 5
487 | TaTiNb | https://doi.org/10.1016/j.jallcom.2021.162030 | initial, SPS 1373 K,tested at 873K (note, elevated temperature testing) | 5
488 | TaTiNb | https://doi.org/10.1016/j.jallcom.2021.162030 | HEBM, SPS 1373 K,tested at 295K | 5
489 | TaTiNb | https://doi.org/10.1016/j.jallcom.2021.162030 | HEBM, SPS 1373 K,tested at 873K (note, elevated temperature testing) | 5
490 | TaTiNbZr | https://doi.org/10.1016/j.jallcom.2021.162030 | initial, SPS 1373 K,tested at 295K | 5
493 | TaTiNbZr | https://doi.org/10.1016/j.jallcom.2021.162030 | HEBM, SPS 1373 K,tested at 873K (note, elevated temperature testing) | 5
502 | W35.0Ta35.0Mo10.0Nb10.0V10.0 | https://doi.org/10.1016/j.jallcom.2021.162505 | Sintering time 10min,Sintering temperature 1600°C | 5
503 | W35.0Ta35.0Mo10.0Nb10.0V10.0 | https://doi.org/10.1016/j.jallcom.2021.162505 | Sintering time 10min,Sintering temperature 1700°C | 5
504 | W35.0Ta35.0Mo10.0Nb10.0V10.0 | https://doi.org/10.1016/j.jallcom.2021.162505 | Sintering time 1min,Sintering temperature 1800°C | 5
505 | W35.0Ta35.0Mo10.0Nb10.0V10.0 | https://doi.org/10.1016/j.jallcom.2021.162505 | Sintering time 5min,Sintering temperature 1800°C | 5
506 | W35.0Ta35.0Mo10.0Nb10.0V10.0 | https://doi.org/10.1016/j.jallcom.2021.162505 | Sintering time 10min,Sintering temperature 1800°C | 5
507 | AlCoCrFeNi2.1 | https://doi.org/10.1016/j.jallcom.2021.162907 | As-cast | 1
508 | AlCoCrFeNi2.1 | https://doi.org/10.1016/j.jallcom.2021.162907 | 5 μm/s | 1
509 | AlCoCrFeNi2.1 | https://doi.org/10.1016/j.jallcom.2021.162907 | 10 μm/s | 1
510 | AlCoCrFeNi2.1 | https://doi.org/10.1016/j.jallcom.2021.162907 | 50μm/s | 1
511 | AlCoCrFeNi2.1 | https://doi.org/10.1016/j.jallcom.2021.162907 | 100 μm/s | 1
512 | AlCoCrFeNi2.1 | https://doi.org/10.1016/j.jallcom.2021.162907 | 200μm/s | 1
513 | AlCoCrFeNi2.1 | https://doi.org/10.1016/j.jallcom.2021.162907 | 60μm/s | 1
514 | AlCoCrFeNi2.1 | https://doi.org/10.1016/j.jallcom.2021.162907 | 120μm/s | 1
515 | AlCoCrFeNi2.1 | https://doi.org/10.1016/j.jallcom.2021.162907 | 50μm/s | 1
516 | AlCoCrFeNi2.1 | https://doi.org/10.1016/j.jallcom.2021.162907 | 100μm/s | 1
517 | AlCoCrFeNi2.1 | https://doi.org/10.1016/j.jallcom.2021.162907 | hybrid rolling | 1
518 | AlCoCrFeNi2.1 | https://doi.org/10.1016/j.jallcom.2021.162907 | cold-rolling (90%) and annealing (1200 °C) | 2
523 | AlCuFeMnTiV | https://doi.org/10.1016/j.jallcom.2021.163352 | Sintering temperature 950°C | 5
524 | AlCuFeMnTiV | https://doi.org/10.1016/j.jallcom.2021.163352 | Sintering temperature 1000°C | 5
525 | AlCuFeMnTiV | https://doi.org/10.1016/j.jallcom.2021.163352 | Sintering temperature 1050°C | 5
526 | AlCuFeMnTiV | https://doi.org/10.1016/j.jallcom.2021.163352 | Sintering temperature 1100°C | 5
536 | (CoCrFeNi)99(WMo)1 | https://doi.org/10.1016/j.jallcom.2022.163774 | 888 °C-0.5 h&650 °C-4 h | 2
537 | (CoCrFeNi)97(WMo)3 | https://doi.org/10.1016/j.jallcom.2022.163774 | 856 °C-0.5 h&650 °C-4 h | 2
542 | (CoCrFeNi)99(WMo)1 | https://doi.org/10.1016/j.jallcom.2022.163774 | Heat treatment as-rolled | 2
548 | (CoCrFeNi)99(WMo)1 | https://doi.org/10.1016/j.jallcom.2022.163774 | 900 °C-1hWQ&700 °C-4hAC | 2
554 | (CoCrFeNi)99(WMo)1 | https://doi.org/10.1016/j.jallcom.2022.163774 | 875 °C-0.5hWQ&650 °C-4hAC | 2
560 | (CoCrFeNi)99(WMo)1 | https://doi.org/10.1016/j.jallcom.2022.163774 | 850 °C-0.5hWQ&650 °C-4hAC | 2
566 | FeCoNi1.5CuB0.5Y0.2 | https://doi.org/10.1016/j.jallcom.2022.164310 | Untreated | 1
567 | FeCoNi1.5CuB0.5Y0.2 | https://doi.org/10.1016/j.jallcom.2022.164310 | −50 °C, 24 h, 10 °C/min | 7
568 | FeCoNi1.5CuB0.5Y0.2 | https://doi.org/10.1016/j.jallcom.2022.164310 | −100 °C, 24 h, 10 °C/min | 7
569 | FeCoNi1.5CuB0.5Y0.2 | https://doi.org/10.1016/j.jallcom.2022.164310 | −196 °C, 12 h, 10 °C/min | 7
570 | FeCoNi1.5CuB0.5Y0.2 | https://doi.org/10.1016/j.jallcom.2022.164310 | −196 °C, 24 h, 10 °C/min | 7
571 | FeCoNi1.5CuB0.5Y0.2 | https://doi.org/10.1016/j.jallcom.2022.164310 | −196 °C, 36 h, 10 °C/min | 7
572 | FeCoNi1.5CuB0.5Y0.2 | https://doi.org/10.1016/j.jallcom.2022.164310 | −196 °C, 48 h, 10 °C/min | 7
573 | FeCoNi1.5CuB0.5Y0.2 | https://doi.org/10.1016/j.jallcom.2022.164310 | −196 °C, 36 h, 1 °C/min | 7
574 | FeCoNi1.5CuB0.5Y0.2 | https://doi.org/10.1016/j.jallcom.2022.164310 | −196 °C, 36 h, 5 °C/min | 7
590 | C0.0Hf0.25NbTaW0.5 | https://doi.org/10.1016/j.jmst.2021.05.015 | as-cast | 1
596 | C0.0Hf0.25NbTaW0.5 | https://doi.org/10.1016/j.jmst.2021.05.015 | annealed RHEAs | 3
606 | CoCrFeMnNi | https://doi.org/10.1016/j.jmst.2021.11.022 | CDCT for 0 cycles | 7
607 | CoCrFeMnNi | https://doi.org/10.1016/j.jmst.2021.11.022 | CDCT for 1 cycles | 7
608 | CoCrFeMnNi | https://doi.org/10.1016/j.jmst.2021.11.022 | CDCT for 2 cycles | 7
609 | CoCrFeMnNi | https://doi.org/10.1016/j.jmst.2021.11.022 | CDCT for 4 cycles | 7
610 | CoCrFeMnNi | https://doi.org/10.1016/j.jmst.2021.11.022 | CDCT for 10 cycles | 7
611 | CoCrFeNiAl0.3 | https://doi.org/10.1016/j.matchar.2022.111833 | Mechanical mixing + thermomechanical consolidation | 5
612 | CoCrFeNiAl0.3 | https://doi.org/10.1016/j.matchar.2022.111833 | Mechanical mixing + thermomechanical consolidation + homogenization treatment | 5
613 | CoCrFeNiAl0.3 | https://doi.org/10.1016/j.matchar.2022.111833 | Mechanical alloying + thermomechanical consolidation | 5
614 | CoCrFeNiAl0.3 | https://doi.org/10.1016/j.matchar.2022.111833 | Mechanical alloying + thermomechanical consolidation + homogenization treatment | 5
618 | TiZrNbTa | https://doi.org/10.1016/j.mtcomm.2022.103847 | As-homogenised | 3
620 | TiZrNbTa | https://doi.org/10.1016/j.mtcomm.2022.103847 | welded | 5
621 | Al0.5CoCrCuFeNi | https://doi.org/10.1016/j.jallcom.2009.10.088 | Arc Melting | 1
636 | AlCoCrFeNi | dx.doi.org/10.1007/s11665-015-1869-3 | compression with a strain rate of 1×10-3 /s | 1
639 | TiZrHfNiCu | dx.doi.org/10.1007/s12540-016-6034-5 | room temperature under compressive mode at a strain rate of 1×10-3/s | 1
648 | Al20.0Ti20.0Ni20.0Cu20.0Fe20.0 | dx.doi.org/10.1016/j.apsusc.2015.07.207 | 1173K annealing | 3
649 | Al20.0Ti20.0Ni20.0Cu20.0Fe20.0 | dx.doi.org/10.1016/j.apsusc.2015.07.207 | 773K annealing | 3
650 | Al20.0Ti20.0Ni20.0Cu20.0Fe20.0 | dx.doi.org/10.1016/j.apsusc.2015.07.207 | 298K annealing | 3
653 | Al22.5Ti22.5Ni20.0Cu20.0Fe15.0 | dx.doi.org/10.1016/j.apsusc.2015.07.207 | 973K annealing | 3
670 | Al0.3CoCrFeNi | dx.doi.org/10.1016/j.jallcom.2013.11.084 | 1173 K annealing, dwell time 5s - Note: These are hot-hardness values | 3
671 | Al0.3CoCrFeNi | dx.doi.org/10.1016/j.jallcom.2013.11.084 | 1073 K annealing, dwell time 5s - Note: These are hot-hardness values | 3
672 | Al0.3CoCrFeNi | dx.doi.org/10.1016/j.jallcom.2013.11.084 | 973 K annealing, dwell time 5s - Note: These are hot-hardness values | 3
673 | Al0.3CoCrFeNi | dx.doi.org/10.1016/j.jallcom.2013.11.084 | 873 K annealing, dwell time 5s - Note: These are hot-hardness values | 3
674 | Al0.3CoCrFeNi | dx.doi.org/10.1016/j.jallcom.2013.11.084 | 773 K annealing, dwell time 5s - Note: These are hot-hardness values | 3
675 | Al0.3CoCrFeNi | dx.doi.org/10.1016/j.jallcom.2013.11.084 | 1173 K annealing, dwell time 15s - Note: These are hot-hardness values | 3
676 | Al0.3CoCrFeNi | dx.doi.org/10.1016/j.jallcom.2013.11.084 | 1073 K annealing, dwell time 15s - Note: These are hot-hardness values | 3
677 | Al0.3CoCrFeNi | dx.doi.org/10.1016/j.jallcom.2013.11.084 | 973 K annealing, dwell time 15s - Note: These are hot-hardness values | 3
678 | Al0.3CoCrFeNi | dx.doi.org/10.1016/j.jallcom.2013.11.084 | 873 K annealing, dwell time 15s - Note: These are hot-hardness values | 3
679 | Al0.3CoCrFeNi | dx.doi.org/10.1016/j.jallcom.2013.11.084 | 773 K annealing, dwell time 15s - Note: These are hot-hardness values | 3
680 | Al0.3CoCrFeNi | dx.doi.org/10.1016/j.jallcom.2013.11.084 | 1173 K annealing, dwell time 30s - Note: These are hot-hardness values | 3
681 | Al0.3CoCrFeNi | dx.doi.org/10.1016/j.jallcom.2013.11.084 | 1073 K annealing, dwell time 30s - Note: These are hot-hardness values | 3
682 | Al0.3CoCrFeNi | dx.doi.org/10.1016/j.jallcom.2013.11.084 | 973 K annealing, dwell time 30s - Note: These are hot-hardness values | 3
683 | Al0.3CoCrFeNi | dx.doi.org/10.1016/j.jallcom.2013.11.084 | 873 K annealing, dwell time 30s - Note: These are hot-hardness values | 3
684 | Al0.3CoCrFeNi | dx.doi.org/10.1016/j.jallcom.2013.11.084 | 773 K annealing, dwell time 30s - Note: These are hot-hardness values | 3
685 | Al0.5CoCrFeNi | dx.doi.org/10.1016/j.jallcom.2013.11.084 | 1173 K annealing, dwell time 5s - Note: These are hot-hardness values | 3
686 | Al0.5CoCrFeNi | dx.doi.org/10.1016/j.jallcom.2013.11.084 | 1073 K annealing, dwell time 5s - Note: These are hot-hardness values | 3
745 | CoCrFeNi | dx.doi.org/10.1016/j.jallcom.2013.12.210 | Annealed | 3
746 | CoCrFeNi | dx.doi.org/10.1016/j.jallcom.2013.12.210 | As-solidified | 1
753 | CoCrFeMnNi | dx.doi.org/10.1016/j.jallcom.2014.12.157 | annealing at 1000 C | 3
754 | CoCrFeMnNi | dx.doi.org/10.1016/j.jallcom.2014.12.157 | as-solidifies | 1
763 | AlCr0.5NbTiV | dx.doi.org/10.1016/j.jallcom.2015.08.224 | Test temperature = 22°C | 1
764 | AlCr0.5NbTiV | dx.doi.org/10.1016/j.jallcom.2015.08.224 | Test temperature = 600°C | 1
765 | AlCr0.5NbTiV | dx.doi.org/10.1016/j.jallcom.2015.08.224 | Test temperature = 800°C | 1
766 | AlCr0.5NbTiV | dx.doi.org/10.1016/j.jallcom.2015.08.224 | Test temperature = 1000°C | 1
779 | Ni1.2CoCuFeCr0.8 | dx.doi.org/10.1016/j.jallcom.2015.11.205 | spark plasma sintering (SPS). | 4
780 | Ni1.2CoCuFeCr0.8 | dx.doi.org/10.1016/j.jallcom.2015.11.205 | mechanical alloying (MA) | 5
798 | Al0.25CrNbTiVZr | dx.doi.org/10.1016/j.matchar.2016.09.039 | Test temperature = 1200°C | 1
823 | Al0.3CoCrFeNi | dx.doi.org/10.1016/j.msea.2015.02.072 | direct laser sintered | 4
824 | Al0.3CoCrFeNi | dx.doi.org/10.1016/j.msea.2015.02.072 | arc-melted | 1
829 | NiCoFeCr | dx.doi.org/10.1016/j.msea.2016.05.082 | induction melting (Note: Yield Strength was estimated from nano-indentation) | 1
832 | NiCoFeCrGe | dx.doi.org/10.1016/j.msea.2016.05.082 | induction melting | 1
836 | Nb20.0Ni20.0Ti20.0Co20.0Zr20.0 | dx.doi.org/10.1016/j.pnsc.2015.09.001 | Test temperature = 600 °C | 1
837 | Nb20.0Ni20.0Ti20.0Co20.0Zr20.0 | dx.doi.org/10.1016/j.pnsc.2015.09.001 | Test temperature = 700 °C | 1
838 | Nb20.0Ni20.0Ti20.0Co20.0Zr20.0 | dx.doi.org/10.1016/j.pnsc.2015.09.001 | Test temperature = 800 °C | 1
839 | Nb20.0Ni20.0Ti20.0Co20.0Zr20.0 | dx.doi.org/10.1016/j.pnsc.2015.09.001 | Test temperature = 900 °C | 1
840 | Nb20.0Ni20.0Ti20.0Co20.0Zr20.0 | dx.doi.org/10.1016/j.pnsc.2015.09.001 | Test temperature = 1000 °C | 1
846 | Al0.5NbTiVZr | dx.doi.org/10.1179/1743284715Y.0000000032 | Homogenised | 3
854 | W0.5Ni2.0Co2.0CrMo0.5 | dx.doi.org/10.4028/www.scientific.net/MSF.816.324 | vacuum arc melting | 1
881 | CoCrFeNiAl | http://dx.doi.org/10.1016/j.jallcom.2013.11.146 | mechanical alloying + plasma spark sintering | 4
896 | Al0.25CrNbTiVZr | http://dx.doi.org/10.1016/j.matchar.2016.09.039 | anenealing at 1200C, compression tests @22C | 3
897 | Al0.25CrNbTiVZr | http://dx.doi.org/10.1016/j.matchar.2016.09.039 | anenealing at 1200C, compression tests @600C | 3
898 | Al0.25CrNbTiVZr | http://dx.doi.org/10.1016/j.matchar.2016.09.039 | anenealing at 1200C, compression tests @800C | 3
899 | Al0.25CrNbTiVZr | http://dx.doi.org/10.1016/j.matchar.2016.09.039 | anenealing at 1200C, compression tests @1000C | 3
912 | AlCoCrFeNi | http://dx.doi.org/10.1016/j.matdes.2013.12.048 | vacuum arc melted | 1
917 | Al10.0Co25.0Cr8.0Fe15.0Ni36.0Ti6.0 | http://repository.yu.edu.jo/bitstream/123456789/911/1/633659.pdf | As cast | 1
929 | AlCuNiFeCr | https://doi.org/10.1007/s11106-016-9790-3 | Pressure sintered | 5
933 | Cr25.0Mn12.5Fe25.0Ni25.0Cu12.5 | https://doi.org/10.1016/j.jallcom.2023.170091 | vacuum induction melting | 1
934 | NiCoFeAlTi | https://doi.org/10.1016/j.jallcom.2023.169417 | Selective laser melting | 4
936 | TiZrHfNb | https://doi.org/10.1016/j.actamat.2023.11872 | recrystallization annealing at 900 °C for 20 min and air cooling | 2
937 | TiZrHfNb | https://doi.org/10.1016/j.actamat.2023.11872 | annealed at 600 °C for 200 h, followed by water quenching | 3
938 | Al15.85Fe11.15Co32.11Cr10.76Ni30.13 | https://doi.org/10.1016/j.jallcom.2023.169052 | powder extrusion | 4
940 | CrMnFeCoNi | https://doi.org/10.1016/j.jmst.2022.06.009 | powder metallurgy | 4
946 | Al0.3CoCrFeNiTi0.0 | https://doi.org/10.1016/j.msea.2023.144677 | vacuum induction melting and S1100 | 2
947 | Al0.3CoCrFeNiTi0.0 | https://doi.org/10.1016/j.msea.2023.144677 | vacuum induction melting and A700 | 3
948 | Al0.3CoCrFeNiTi0.0 | https://doi.org/10.1016/j.msea.2023.144677 | vacuum induction melting and A900 | 3
960 | Al0.4Cr0.7Fe0.5Ni2.0V0.2 | https://doi.org/10.1016/j.msea.2023.144606 | vacuum arc melted+ST | 2
961 | Al0.4Cr0.7Fe0.5Ni2.0V0.2 | https://doi.org/10.1016/j.msea.2023.144606 | vacuum arc melted+CR | 6
962 | Al0.4Cr0.7Fe0.5Ni2.0V0.2 | https://doi.org/10.1016/j.msea.2023.144606 | vacuum arc melted+AN | 3
969 | AlMo0.5NbTa0.5TiZr | https://doi.org/10.1016/j.matlet.2022.133748 | L-DED | 4
970 | (AlCoCrFeNi2.1)100 | https://doi.org/10.1016/j.intermet.2022.10780 | Centrifugal casting | 5
974 | Al0.25CoFeNi | 10.1016/j.jmmm.2014.07.023 | CAST | 1
982 | CoCrFeNi | 10.1016/j.actamat.2014.08.026 | WROUGHT | 6
995 | Al0.25CoCrFeNi | 10.1016/j.jallcom.2009.08.090 | ANNEAL | 3
1019 | Al0.7Co0.3CrFeNi | 10.1016/j.matdes.2013.04.061 | POWDER | 4
1197 | Al0.214Nb0.714Ta0.571TiV0.143Zr0.929 | 10.1007/s11837-014-1066-0 | OTHER | 5