## Sheet1
gene1 | gene2 | gene3 | gene4 | gene5 | gene6 | gene7 | gene8 | gene9 | gene10 | Composition | Processing method | Elongation | Tensile | Yield | Hardness
2.966849 | -2.933652 | 0.2913906 | 1.900212 | -1.577368 | 1.839062 | 2.975654 | 2.988051 | 2.834091 | 2.960948 | C0.007Fe0.637Mn0.355 | process_1 | 53.9608 | 756.1216 | 268.7507 | 379.031
1.458016 | 0.4113762 | -1.332296 | -0.3398603 | -0.5189678 | -0.5410269 | 1.568454 | -1.304818 | 1.662793 | -0.2820919 | Al0.478Co0.216Cr0.233Fe0.074 | process_1 | 16.02768 | 1310.75 | 1338.664 | 873.38
2.959243 | -2.933339 | 0.2820734 | 1.904152 | -1.500537 | 1.430665 | 2.975941 | 2.985193 | 2.83409 | 2.991659 | C0.006Fe0.649Mn0.345 | process_1 | 55.4127 | 747.9716 | 246.2593 | 379.031
1.449883 | 0.4702402 | -1.30479 | 2.72398 | 2.209922 | -0.601598 | 1.548946 | -2.521023 | 1.658087 | -1.201343 | Mo0.254Nb0.185Ti0.145V0.191Zr0.225 | process_3 | 21.064 | 3389.44 | 1565.67 | 609.745965
2.258659 | -2.480753 | 0.2867105 | 1.802955 | -0.997027 | 1.390217 | 2.97576 | 2.970463 | 2.670365 | -0.6159917 | Fe0.583Mn0.342V0.074 | process_1 | 57.9917 | 686.7366 | 226.696 | 407.69
2.999463 | 1.88345 | -0.8842718 | 2.453229 | 1.320635 | 2.259809 | 1.631712 | -2.666151 | 1.532847 | -1.883902 | Mo0.2Nb0.19Ta0.043Ti0.175V0.168Zr0.224 | process_3 | 19.674 | 3200.22 | 1620.45 | 600.7233
2.300948 | 0.4702402 | -1.016314 | 2.726783 | 2.209922 | -0.598633 | 1.548946 | -2.521023 | 1.658087 | -1.201343 | Mo0.364Nb0.139Ti0.123V0.173Zr0.201 | process_3 | 20.90575 | 2991.45 | 1627.0232 | 611.1804
2.959235 | -2.933652 | 0.2865193 | 1.903799 | -1.500537 | 1.840343 | 2.975941 | 2.985283 | 2.834091 | 2.960948 | Fe0.637Mn0.359 | process_1 | 56.0688 | 678.3966 | 212.666 | 375.642
2.859513 | -2.454649 | -1.895023 | -1.333172 | 0.5306507 | -2.474766 | 2.974908 | 2.92187 | 2.756004 | -0.6136266 | Al0.202Cr0.178Fe0.298Mo0.079Ni0.243 | process_1 | 21.43233 | 2393.284 | 1600.605 | 529.9231
2.965684 | -2.473985 | 0.1114086 | 1.832463 | 0.1744602 | 1.721786 | 2.98666 | 2.967287 | 2.666058 | 2.959564 | Fe0.479Mn0.365Nb0.128Ta0.029 | process_3 | 32.60252 | 755.7753 | 388.1533 | 412.378
2.957279 | -2.974055 | 0.1938615 | 1.707031 | 0.04067704 | 1.344792 | 2.994939 | 2.983238 | 2.834072 | 2.947636 | Fe0.622Mn0.342Nb0.036 | process_3 | 46.66207 | 720.4945 | 346.5633 | 382.127
2.957701 | -2.932604 | 0.2841784 | 1.903602 | 0.2360615 | 1.770423 | 2.986955 | 2.983063 | 2.831687 | 2.9482 | Fe0.49Mn0.299Nb0.114Ta0.096 | process_3 | 33.29977 | 730.339 | 398.7033 | 400.548
2.959279 | -2.926107 | 0.2845741 | 1.905567 | -1.500537 | 1.395129 | 2.975941 | 2.985283 | 2.831847 | -0.6292067 | Fe0.601Mn0.346V0.053 | process_1 | 57.9917 | 682.7866 | 220.086 | 374.242
2.316151 | -2.944809 | 0.2198538 | 1.696134 | -0.9965834 | 1.431373 | 2.975837 | 2.985283 | 2.856705 | -0.6748231 | Fe0.555Mn0.327V0.119 | process_1 | 56.1177 | 635.02085 | 248.116 | 484.5981
1.967041 | -2.465053 | -1.895023 | -1.974572 | 0.07483327 | -2.385644 | 0.5398618 | -0.2321356 | 2.586001 | -0.7412095 | Al0.173Cr0.144Fe0.287Mo0.141Ni0.203Ti0.052 | process_1 | 15.54977 | 2067.578 | 1504.769 | 770.834
0.02335522 | -2.321634 | -2.330437 | -0.2972882 | 0.3217538 | -2.541506 | 1.568729 | -1.417948 | 2.079879 | 1.420888 | Al0.221Co0.084Cr0.195Fe0.184Mo0.143Ni0.174 | process_1 | 15.6399 | 1815.6505 | 2097.848 | 851.099
2.966758 | -2.478802 | 0.1803839 | 1.899469 | 0.2399694 | 1.758248 | 2.98666 | 2.98785 | 2.739888 | 2.97891 | Fe0.44Mn0.338Nb0.151Ta0.072 | process_3 | 30.99452 | 889.4703 | 1889.75 | 415.368
2.101995 | -2.371744 | -0.8575472 | -1.858425 | -1.375522 | -0.5327329 | 2.987147 | 2.436548 | 2.593667 | 2.905256 | Al0.202Cr0.169Fe0.629 | process_1 | 29.82243 | 1526.3423 | 1051.7119 | 558.493
2.319863 | -2.371617 | -1.870223 | -2.016999 | 0.6725496 | -2.520093 | 2.952645 | 2.953637 | 2.867194 | -0.7076374 | Al0.165Cr0.176Fe0.325Mo0.077Ni0.256 | process_1 | 16.83377 | 1634.527 | 1135.172 | 484.135
2.088849 | -2.372634 | -1.875096 | -1.974572 | 0.6728161 | -2.47698 | 0.5761371 | -0.006015757 | 2.62011 | -0.2668063 | Al0.228Cr0.193Fe0.263Mo0.101Ni0.18Ti0.035 | process_1 | 17.94407 | 2781.849 | 1716.8634 | 711.981
2.139051 | -2.370505 | -1.930308 | -1.981742 | 0.04824138 | 1.23117 | 2.987315 | 2.987271 | 2.783195 | 2.907839 | Al0.121Fe0.58Mn0.211Nb0.088 | process_1 | 34.60768 | 795.8389 | 776.7496 | 512.362
2.999463 | 1.636225 | -0.8809215 | 2.464838 | 1.320635 | 2.044115 | 1.587005 | -2.666151 | 1.663684 | -1.761754 | Mo0.227Nb0.187Ta0.033Ti0.163V0.167Zr0.222 | process_3 | 21.606 | 3315.09 | 1598.71 | 602.163
2.956128 | -2.468748 | 0.1965503 | 1.752553 | 0.07777242 | 1.293798 | 2.981937 | 2.976696 | 2.83405 | 2.712648 | Fe0.577Mn0.348Nb0.075 | process_3 | 40.1106 | 714.1345 | 359.2373 | 382.127
2.141254 | -2.370747 | -1.894641 | -1.971637 | 0.149635 | 1.39622 | 2.759096 | 2.964896 | 2.611368 | 2.543887 | Al0.143Fe0.566Mn0.131Nb0.159 | process_1 | 21.67382 | 1245.3535 | 1714.32 | 570.886
2.141254 | -2.370747 | -1.894641 | -1.971637 | 0.149635 | 1.39622 | 2.791382 | 2.964896 | 2.611368 | 2.543887 | Al0.143Fe0.569Mn0.133Nb0.155 | process_1 | 21.67382 | 1245.3535 | 1714.32 | 566.273
1.967041 | -2.374454 | -1.895023 | -1.974572 | 0.6725507 | -2.386641 | 0.6600152 | -0.2321356 | 2.599804 | -0.6384363 | Al0.189Cr0.18Fe0.267Mo0.128Ni0.179Ti0.057 | process_1 | 15.83303 | 2345.488 | 1555.842 | 714.123
2.955343 | -2.372148 | 0.102117 | -1.341609 | -2.096713 | -1.387615 | 2.976425 | 2.901874 | 2.681449 | 2.704745 | Al0.175Cr0.149Fe0.663Mn0.013 | process_1 | 27.8119 | 1498.6366 | 966.7961 | 556.3943
1.913054 | -2.370769 | -1.894641 | -1.971637 | 0.149635 | 1.39622 | 2.759096 | 2.632869 | 2.611112 | 2.543887 | Al0.137Fe0.537Mn0.057Nb0.269 | process_1 | 21.10382 | 1250.1085 | 1644.56 | 568.336
2.268081 | -2.486756 | -1.016792 | 2.901097 | -1.547641 | -0.8149712 | 1.711646 | 2.936636 | 2.650027 | -1.630582 | Al0.259Fe0.475Mn0.017Mo0.141V0.108 | process_1 | 29.59383 | 1516.2052 | 1491.354 | 681.4654
2.924759 | -2.600548 | -1.987833 | -1.41995 | -1.947156 | -1.226178 | 0.525634 | 2.610219 | 2.699553 | 2.904818 | Al0.441Cr0.152Fe0.407 | process_1 | 26.7983 | 1485.4937 | 688.5006 | 705.069
1.907754 | -2.483461 | -1.849803 | -1.090018 | 0.6925754 | -2.344241 | 1.524281 | -0.1358713 | 2.067505 | 1.336991 | Al0.35Cr0.21Fe0.191Mo0.095Ni0.153 | process_1 | 16.5329 | 2173.8065 | 1948.234 | 700.49
2.059052 | -1.583124 | -1.33592 | -1.500037 | -2.230767 | -0.7395271 | 2.201828 | -1.434358 | 1.789639 | -0.8123059 | Al0.176Cr0.176Fe0.273Mo0.117Ni0.209Ti0.049 | process_1 | 15.43087 | 2461.12 | 1599.736 | 694.693
2.982835 | -2.939158 | -1.425382 | -1.89876 | -2.039471 | 1.446705 | 2.952948 | 2.948825 | 2.782667 | 2.641448 | Al0.139Fe0.732Mn0.13 | process_1 | 35.2967 | 1141.115 | 752.5421 | 547.23
2.093576 | -2.470084 | -1.870455 | -1.677058 | -0.2063101 | -1.25606 | 0.4859148 | -0.3322904 | 2.589357 | -0.4533677 | Al0.234Cr0.191Fe0.261Mo0.097Ni0.19Ti0.027 | process_1 | 19.42257 | 2486.959 | 1435.6044 | 716.57
2.959279 | -2.928573 | 0.2988732 | 1.974862 | -1.500537 | 1.431373 | 2.975941 | 2.985289 | 2.831847 | -0.8821611 | Fe0.579Mn0.334V0.087 | process_1 | 57.6087 | 644.9121 | 229.126 | 412.6315
2.966758 | -2.478802 | 0.1803839 | 1.965421 | 0.2657192 | 1.758248 | 2.985541 | 2.98785 | 2.739888 | 2.989764 | Fe0.444Mn0.352Nb0.139Ta0.065 | process_3 | 30.28352 | 766.5823 | 488.2233 | 415.368
2.982835 | -2.934902 | -1.422739 | -1.89876 | -2.03137 | -0.6690185 | 2.952948 | 2.948825 | 2.567741 | 2.641448 | Al0.199Cr0.239Fe0.561 | process_1 | 28.17913 | 2086.8486 | 1160.489 | 605.26
2.964016 | -2.312947 | -1.425382 | -1.901141 | -2.039471 | 1.446705 | 2.952897 | 2.964334 | 2.783617 | 2.642888 | Al0.196Fe0.689Mn0.115 | process_1 | 33.94673 | 1337.0444 | 952.1001 | 552.4418
0.1256414 | -2.46056 | -1.335018 | -1.056296 | 0.3158145 | -2.424885 | 1.555684 | -1.654156 | 2.577487 | 1.344244 | Al0.203Cr0.194Fe0.233Mo0.199Ni0.171 | process_1 | 21.79227 | 1807.183 | 2003.406 | 829.146
2.957624 | -2.932608 | 0.2841784 | 1.827489 | 0.1732637 | 1.716568 | 2.986955 | 2.967059 | 2.831847 | 2.948227 | Fe0.505Mn0.295Nb0.117Ta0.083 | process_3 | 37.24602 | 718.1343 | 403.9118 | 400.548
1.127615 | -2.552644 | -1.232264 | 2.648766 | -1.68772 | -0.6554857 | 2.965754 | 2.908761 | 2.558479 | -1.720629 | Al0.373Fe0.328Mo0.105V0.194 | process_1 | 20.55178 | 1892.6602 | 1382.4981 | 654.2454
2.069706 | -2.371617 | -1.870223 | -2.016999 | 0.6725496 | -2.520093 | 0.6450753 | -0.06217566 | 2.612999 | -0.7076374 | Al0.187Cr0.171Fe0.277Mo0.124Ni0.188Ti0.052 | process_1 | 16.26457 | 2232.121 | 1548.603 | 699.987
2.674364 | -2.467914 | 0.1965503 | 1.704466 | 0.05292509 | 1.351697 | 2.981937 | 2.979177 | 2.833 | 2.924115 | Fe0.584Mn0.366Nb0.05 | process_3 | 40.34327 | 718.611 | 350.8633 | 382.127
2.071453 | -2.370153 | -1.330953 | -1.859549 | 0.03369748 | -0.6971146 | 2.99487 | 2.969804 | 2.554256 | 2.548994 | Al0.215Cr0.251Fe0.534 | process_1 | 28.4298 | 2158.5286 | 1207.312 | 603.9375
2.659938 | -2.481451 | 0.2111884 | -1.454918 | -2.045532 | -1.282107 | 2.981216 | 2.628574 | 2.699553 | 2.904818 | Al0.142Cr0.135Fe0.668Mn0.055 | process_1 | 29.9748 | 1263.327 | 748.0767 | 546.664
1.965029 | -2.386301 | -1.239525 | -1.983444 | -0.6391927 | -2.536635 | 2.762049 | -0.07147154 | 2.593246 | -0.509452 | Al0.162Cr0.16Fe0.309Mo0.143Ni0.226 | process_1 | 19.84813 | 1405.474 | 990.0957 | 686.6873
2.942228 | -2.481848 | 0.3641251 | -1.46617 | -2.045532 | -1.282107 | 2.995482 | 2.613355 | 2.623791 | 2.904818 | Al0.155Cr0.141Fe0.681Mn0.023 | process_1 | 28.4528 | 1287.842 | 789.6883 | 553.76
2.109787 | -2.470931 | -1.269716 | -1.974572 | 0.6728161 | -2.307492 | 1.547211 | -0.1707145 | 1.664909 | -0.9593248 | Al0.16Cr0.173Fe0.268Mo0.166Ni0.181Ti0.052 | process_1 | 14.78837 | 1895.242 | 1543.908 | 734.161
1.43963 | -2.370911 | -0.9020477 | 2.987526 | -1.547641 | -0.8149712 | 1.711646 | 2.936636 | 2.650818 | -1.633767 | Al0.324Fe0.362Mn0.009Mo0.135V0.17 | process_1 | 25.82528 | 1680.6137 | 1376.746 | 671.5499
1.458016 | 0.2216272 | -1.332405 | -0.3398603 | -0.5189678 | -0.5410269 | 1.689967 | -0.9792648 | 1.662985 | -0.2820967 | Al0.452Co0.182Cr0.21Fe0.118Ni0.038 | process_1 | 14.7587 | 1826.716 | 1262.114 | 852.54
2.141254 | -2.370747 | -1.894641 | -1.912958 | 0.149635 | 1.39622 | 2.798857 | 2.964896 | 2.611583 | 2.543887 | Al0.133Fe0.576Mn0.158Nb0.133 | process_1 | 21.87262 | 1034.784 | 839.4921 | 561.467
2.957814 | -2.940076 | 0.2841784 | 1.903598 | 0.2360615 | 1.77188 | 2.986961 | 2.94529 | 2.582837 | 2.905676 | Fe0.523Mn0.345Nb0.072Ta0.059 | process_3 | 40.4006 | 717.3945 | 358.5973 | 384.017
1.458016 | 0.8136413 | -1.332296 | -0.1239492 | -0.4984171 | -0.5387827 | 1.641008 | -1.323734 | 1.739755 | -0.2820919 | Al0.547Co0.194Cr0.22Fe0.039 | process_1 | 15.92495 | 1764.976 | 1283.233 | 866.87
0.09044985 | -2.483461 | -2.513668 | -1.090018 | 0.3217538 | -2.420412 | 1.524281 | -1.395117 | 2.067505 | 1.344244 | Al0.201Co0.092Cr0.185Fe0.203Mo0.139Ni0.18 | process_1 | 20.4628 | 2109.34375 | 2060.678 | 807.907
2.089464 | -2.472205 | -1.189197 | -1.796526 | 0.6728161 | -2.109736 | 1.547211 | -0.172909 | 1.604083 | -1.083105 | Al0.166Cr0.175Fe0.26Mo0.172Ni0.179Ti0.047 | process_1 | 14.75453 | 1921.441 | 1568.093 | 772.457
2.028677 | -2.386301 | -1.895518 | -1.983444 | -0.6391927 | -2.475016 | 2.769031 | -0.07147154 | 2.592736 | -0.3601559 | Al0.171Cr0.17Fe0.298Mo0.14Ni0.22 | process_1 | 19.78467 | 1793.413 | 1550.81 | 714.024
1.968561 | -1.518484 | -1.303654 | -2.016588 | -2.139757 | -1.090028 | 1.625514 | -1.211192 | 2.60039 | -0.6325734 | Al0.194Cr0.157Fe0.281Mo0.092Ni0.211Ti0.065 | process_1 | 16.0336 | 2165.695 | 1450.122 | 688.151
2.96652 | -2.372644 | 0.1798492 | -0.2991035 | -1.399325 | -1.405528 | 2.96938 | 2.969751 | 2.728859 | 2.887631 | Al0.105Fe0.725Mn0.17 | process_1 | 37.4905 | 727.95 | 637.36 | 522.324
1.458016 | 0.4113762 | -1.431253 | -0.3398603 | -0.5189678 | -0.5410269 | 1.604387 | -1.304818 | 1.662793 | -0.2820919 | Al0.489Co0.201Cr0.226Fe0.084 | process_1 | 15.82397 | 1311.235 | 1338.664 | 861.71
2.071453 | -2.467788 | -1.894641 | -1.980544 | 0.1455638 | 1.36468 | 2.806671 | 2.969804 | 2.781964 | 2.474733 | Al0.14Fe0.62Mn0.08Nb0.16 | process_1 | 21.52482 | 1261.4935 | 1708.14 | 577.278
2.058097 | -2.372614 | -1.875096 | -1.974572 | 0.6728161 | -2.47698 | 0.5550022 | -0.006015757 | 2.62011 | -0.6215172 | Al0.197Cr0.174Fe0.275Mo0.119Ni0.188Ti0.047 | process_1 | 16.9644 | 2237.546 | 1576.69 | 714.311
2.092062 | -2.371308 | -1.357819 | -2.112564 | -2.252318 | -0.5327329 | 2.901017 | 2.436548 | 2.597692 | 2.908276 | Al0.222Cr0.268Fe0.51 | process_1 | 29.8738 | 2188.4486 | 1194.172 | 603.7775
2.254299 | -2.370911 | -0.8520674 | 2.94941 | -1.547641 | -0.8149712 | 1.711646 | 2.936636 | 2.650818 | -1.630582 | Al0.249Fe0.491Mn0.041Mo0.097V0.122 | process_1 | 29.92883 | 1724.5692 | 1516.6615 | 655.7834
2.936457 | -2.383328 | -1.930334 | -1.880697 | -2.224514 | 1.214443 | 2.951908 | 2.986967 | 2.783182 | 2.652572 | Al0.242Fe0.702Mn0.056 | process_1 | 31.1825 | 1394.3829 | 899.179 | 562.653
2.052782 | -2.37114 | -1.874937 | -1.982031 | 0.6725496 | -2.520093 | 0.6450753 | -0.06217566 | 2.612999 | -0.7076374 | Al0.188Cr0.17Fe0.278Mo0.126Ni0.189Ti0.049 | process_1 | 16.55857 | 2199.783 | 1542.771 | 713.201
2.071453 | -2.474934 | -1.894641 | -1.980544 | 0.1436507 | 1.364001 | 2.807981 | 2.996432 | 2.584081 | 2.543887 | Al0.135Fe0.625Mn0.166Nb0.074 | process_1 | 22.32033 | 1030.672 | 826.2621 | 545.364
2.957822 | -2.945293 | 0.2095842 | 1.902539 | 0.2360532 | 1.737089 | 2.98666 | 2.983684 | 2.786881 | 2.864863 | Fe0.545Mn0.335Nb0.078Ta0.042 | process_3 | 40.1346 | 719.1745 | 357.8773 | 382.127
0.1256414 | -2.460577 | -1.335018 | -1.089811 | 0.3156031 | -2.419964 | 1.556513 | -1.648817 | 2.577487 | 1.344244 | Al0.2Cr0.195Fe0.233Mo0.198Ni0.17 | process_1 | 21.96127 | 1730.24825 | 2006.316 | 830.036
1.839957 | -2.481593 | -1.983995 | -2.124004 | 0.1056077 | -1.288555 | 0.4853032 | 0.02568908 | 2.540617 | -0.4526457 | Al0.21Cr0.18Fe0.276Mo0.092Ni0.199Ti0.043 | process_1 | 17.06007 | 2547.231 | 1418.4083 | 697.5904
2.956794 | -2.939158 | -1.911826 | -1.879454 | -2.039471 | 1.446705 | 2.951908 | 2.947287 | 2.77936 | 2.641448 | Al0.168Fe0.718Mn0.114 | process_1 | 33.3044 | 1351.7509 | 944.8327 | 537.4398
1.843034 | -2.485937 | -1.983995 | -2.017512 | 0.05794033 | -1.288555 | 0.4639335 | 0.1100691 | 2.539259 | -0.3981076 | Al0.222Cr0.173Fe0.278Mo0.094Ni0.205Ti0.028 | process_1 | 17.16177 | 2460.94 | 1383.8114 | 701.581
0.03003953 | -2.374801 | -2.210402 | -0.2972882 | 0.3217538 | -2.476308 | 1.570006 | -1.416074 | 2.079879 | 1.420888 | Al0.242Co0.028Cr0.2Fe0.197Mo0.152Ni0.181 | process_1 | 20.7397 | 1943.7085 | 2003.083 | 850.723
1.953759 | -1.518484 | -1.31487 | -1.969471 | -2.139757 | -1.099792 | 1.625514 | -1.117046 | 2.600105 | -0.6415815 | Al0.192Cr0.163Fe0.282Mo0.091Ni0.213Ti0.059 | process_1 | 15.6909 | 2184.275 | 1454.671 | 686.492
2.097307 | -2.470931 | -1.269716 | -1.922423 | 0.1029567 | -2.307492 | 1.710511 | -0.1707145 | 1.668797 | -0.9593248 | Al0.144Cr0.146Fe0.297Mo0.173Ni0.208Ti0.031 | process_1 | 13.86653 | 1678.291 | 1377.014 | 456.4346
1.458016 | 0.8136413 | -1.31109 | -0.1239492 | -0.5259482 | -0.5566979 | 1.631668 | -1.323734 | 1.530923 | -0.2820919 | Al0.549Co0.173Cr0.219Fe0.059 | process_1 | 12.85025 | 1750.583 | 1241.382 | 853.35
2.06023 | -2.470288 | -1.973862 | -1.980277 | -0.1843656 | -2.50922 | 0.5428908 | -0.2630388 | 2.589352 | -0.979426 | Al0.144Cr0.154Fe0.29Mo0.148Ni0.203Ti0.061 | process_1 | 13.38787 | 1898.507 | 1572.771 | 473.1427
2.060247 | -2.470931 | -1.905325 | -1.974572 | 0.6728161 | -2.373336 | 0.5388526 | -0.1454815 | 2.599804 | -0.9791738 | Al0.168Cr0.166Fe0.277Mo0.142Ni0.185Ti0.063 | process_1 | 15.49437 | 1899.091 | 1555.394 | 766.387
2.966782 | -2.479156 | 0.1787842 | -0.2991035 | -1.399526 | -2.092708 | 2.969275 | 2.987702 | 2.728859 | 2.888223 | Al0.126Fe0.722Mn0.152 | process_1 | 35.8565 | 786.8265 | 763.4721 | 543.644
1.458016 | 0.2216272 | -1.332405 | -0.3398603 | -0.5189678 | -0.5410269 | 1.689967 | -0.9792648 | 1.674848 | -0.2821526 | Al0.452Co0.183Cr0.211Fe0.117Ni0.037 | process_1 | 14.8405 | 1818.256 | 1260.404 | 852.54
2.093576 | -2.470943 | -1.870455 | -1.677058 | -0.1856461 | -1.25606 | 0.4859148 | -0.3322904 | 2.589357 | -0.4533677 | Al0.234Cr0.193Fe0.26Mo0.097Ni0.189Ti0.028 | process_1 | 19.59957 | 2488.539 | 1451.0733 | 716.57
2.957822 | -2.945293 | 0.2095842 | 1.902539 | 0.2360532 | 1.721754 | 2.98666 | 2.983684 | 2.786881 | 2.869016 | Fe0.548Mn0.337Nb0.076Ta0.039 | process_3 | 40.3316 | 719.1745 | 357.9873 | 382.127
2.141254 | -2.467878 | -2.033249 | -1.902544 | 0.149635 | 1.39622 | 2.749053 | 2.979803 | 2.611368 | 2.928642 | Al0.092Fe0.55Mn0.241Nb0.117 | process_1 | 36.07238 | 788.5809 | 643.9235 | 449.92
2.956128 | -2.468748 | 0.1965503 | 1.426578 | -0.1350881 | 1.293798 | 2.981937 | 2.994812 | 2.83405 | 2.712648 | Fe0.596Mn0.315Nb0.089 | process_1 | 41.89678 | 712.7566 | 337.391 | 389.259
1.831553 | -2.486812 | -1.981187 | 2.901097 | -1.547641 | -1.303495 | 1.711646 | 2.936636 | 2.523553 | -0.3066174 | Al0.237Fe0.539Mn0.106Mo0.118 | process_1 | 32.82573 | 1733.2452 | 1450.204 | 652.2564
1.903036 | -2.371345 | -1.926378 | -1.8729 | 0.149635 | 1.39622 | 2.759096 | 2.632869 | 2.61132 | 2.562248 | Al0.119Fe0.559Mn0.129Nb0.193 | process_1 | 21.55982 | 1061.832 | 1705.61 | 566.575
2.966782 | -2.627359 | 0.1800706 | -0.2999335 | -1.399325 | -2.092708 | 2.971971 | 2.969751 | 2.557875 | 2.9049 | Al0.116Fe0.718Mn0.166 | process_1 | 35.8325 | 726.62 | 698.7621 | 532.054
1.839957 | -2.500014 | -1.973889 | -2.121737 | 0.09792403 | -2.511937 | 0.5601309 | -0.06091886 | 2.556836 | -0.687963 | Al0.157Cr0.152Fe0.292Mo0.141Ni0.206Ti0.052 | process_1 | 14.66787 | 1884.505 | 1491.666 | 731.5563
1.839957 | -2.481593 | -1.983995 | -2.096427 | 0.1056077 | -1.288555 | 0.4853032 | 0.02568908 | 2.540617 | -0.4526457 | Al0.212Cr0.179Fe0.275Mo0.093Ni0.2Ti0.041 | process_1 | 17.47007 | 2527.299 | 1423.1873 | 709.562
1.843034 | -2.481316 | -1.983995 | -2.108185 | 0.05863261 | -1.288555 | 0.4639335 | 0.1100691 | 2.539259 | -0.3981076 | Al0.218Cr0.175Fe0.278Mo0.09Ni0.204Ti0.035 | process_1 | 16.70777 | 2512.429 | 1407.8694 | 687.0337
2.109787 | -2.470931 | -1.934573 | -1.880652 | 0.7388222 | -2.133058 | 1.547211 | -0.1707145 | 1.662557 | -0.9593248 | Al0.172Cr0.149Fe0.273Mo0.175Ni0.189Ti0.042 | process_1 | 16.47443 | 1805.712 | 1417.986 | 768.415
1.217947 | -2.964685 | -1.920379 | 2.984665 | -1.034229 | -0.5420764 | 2.988119 | 2.985303 | 2.844406 | -1.720629 | Al0.307Fe0.311Mo0.159V0.223 | process_1 | 22.58293 | 1558.9317 | 1400.2281 | 675.8485
2.878578 | -2.383328 | -1.922214 | -1.880697 | -2.224514 | 1.220202 | 2.614453 | 2.986967 | 2.582258 | 2.652572 | Al0.266Fe0.69Mn0.044 | process_1 | 31.3165 | 1328.3029 | 869.6276 | 562.723
2.060247 | -2.471174 | -1.905325 | -1.978425 | 0.6728161 | -2.373336 | 0.5388526 | -0.1454815 | 2.599804 | -0.9988133 | Al0.166Cr0.165Fe0.277Mo0.143Ni0.185Ti0.063 | process_1 | 15.18947 | 1872.747 | 1555.394 | 766.387
2.966918 | -2.316871 | -1.894641 | -1.980544 | -2.078573 | 1.445422 | 2.805976 | 2.969804 | 2.781964 | 2.640817 | Al0.247Fe0.685Mn0.068 | process_1 | 31.3105 | 1332.1729 | 894.779 | 562.883
2.963372 | -2.935189 | 0.1949711 | -0.2991035 | -0.6196811 | -2.302257 | 2.98858 | 2.981337 | 2.739115 | 2.867293 | Al0.09Fe0.744Mn0.166 | process_1 | 40.52383 | 686.18 | 382.176 | 507.564
1.967041 | -2.376559 | -1.895023 | -1.974572 | 0.6725507 | -2.385644 | 0.6600152 | -0.2321356 | 2.585794 | -0.6384363 | Al0.189Cr0.18Fe0.267Mo0.129Ni0.179Ti0.057 | process_1 | 15.15503 | 2345.488 | 1555.842 | 714.123
1.839957 | -2.499565 | -1.983208 | -2.124004 | 0.1056077 | -1.288555 | 0.6167693 | 0.06838564 | 2.558691 | -0.4526457 | Al0.212Cr0.179Fe0.28Mo0.094Ni0.204Ti0.031 | process_1 | 16.86107 | 2486.318 | 1388.6134 | 717.559
1.392534 | -2.466851 | -1.051883 | 2.901097 | -1.467547 | -1.341449 | 1.623878 | 2.303756 | 2.778901 | -1.358532 | Al0.302Fe0.397Mn0.063Mo0.135V0.102 | process_1 | 28.89853 | 1680.6137 | 1396.256 | 667.8144
2.141537 | -2.370859 | -1.931589 | -1.971434 | -2.421402 | 1.39622 | 2.759096 | 2.986871 | 2.611368 | 2.543887 | Al0.177Cr0.026Fe0.718Mn0.079 | process_1 | 30.1905 | 1391.6975 | 958.0581 | 560.6118
2.968415 | -2.478802 | -1.501618 | -1.873385 | -2.056187 | 1.433098 | 2.98666 | 2.949203 | 2.739636 | 2.97891 | Al0.173Fe0.662Mn0.165 | process_1 | 34.0372 | 1201.134 | 963.1327 | 537.6638