## Sheet1
Composition | Processing method | Elongation | Tensile | Yield | Hardness | Ag | Al | B | C | Ca | Co | Cr | Cu | Fe | Ga | Ge | Hf | Li | Mg | Mn | Mo | N | Nb | Nd | Ni | Pd | Re | Sc | Si | Sn | Ta | Ti | V | W | Y | Zn | Zr | process_1 | process_2 | process_3 | process_4 | process_5 | process_6 | process_7
C0.007Fe0.637Mn0.355 | process_1 | 53.9608 | 756.1216 | 268.7507 | 379.031 | 0 | 0 | 0 | 0.007277028 | 0 | 0 | 0 | 0 | 0.6373915 | 0 | 0 | 0 | 0 | 0 | 0.3553314 | 0 | 0 | 0 | 0 | 0 | 0 | 0 | 0 | 0 | 0 | 0 | 0 | 0 | 0 | 0 | 0 | 0 | 1 | 0 | 0 | 0 | 0 | 0 | 0
Al0.478Co0.216Cr0.233Fe0.074 | process_1 | 16.02768 | 1310.75 | 1338.664 | 873.38 | 0 | 0.4775876 | 0 | 0 | 0 | 0.2156008 | 0.2325853 | 0 | 0.07422626 | 0 | 0 | 0 | 0 | 0 | 0 | 0 | 0 | 0 | 0 | 0 | 0 | 0 | 0 | 0 | 0 | 0 | 0 | 0 | 0 | 0 | 0 | 0 | 1 | 0 | 0 | 0 | 0 | 0 | 0
C0.006Fe0.649Mn0.345 | process_1 | 55.4127 | 747.9716 | 246.2593 | 379.031 | 0 | 0 | 0 | 0.006420257 | 0 | 0 | 0 | 0 | 0.6488377 | 0 | 0 | 0 | 0 | 0 | 0.3447421 | 0 | 0 | 0 | 0 | 0 | 0 | 0 | 0 | 0 | 0 | 0 | 0 | 0 | 0 | 0 | 0 | 0 | 1 | 0 | 0 | 0 | 0 | 0 | 0
Mo0.254Nb0.185Ti0.145V0.191Zr0.225 | process_3 | 21.064 | 3389.44 | 1565.67 | 609.745965 | 0 | 0 | 0 | 0 | 0 | 0 | 0 | 0 | 0 | 0 | 0 | 0 | 0 | 0 | 0 | 0.2539244 | 0 | 0.1845409 | 0 | 0 | 0 | 0 | 0 | 0 | 0 | 0 | 0.1449083 | 0.1912787 | 0 | 0 | 0 | 0.2253476 | 0 | 0 | 1 | 0 | 0 | 0 | 0
Fe0.583Mn0.342V0.074 | process_1 | 57.9917 | 686.7366 | 226.696 | 407.69 | 0 | 0 | 0 | 0 | 0 | 0 | 0 | 0 | 0.5834495 | 0 | 0 | 0 | 0 | 0 | 0.3423982 | 0 | 0 | 0 | 0 | 0 | 0 | 0 | 0 | 0 | 0 | 0 | 0 | 0.07415233 | 0 | 0 | 0 | 0 | 1 | 0 | 0 | 0 | 0 | 0 | 0
Mo0.2Nb0.19Ta0.043Ti0.175V0.168Zr0.224 | process_3 | 19.674 | 3200.22 | 1620.45 | 600.7233 | 0 | 0 | 0 | 0 | 0 | 0 | 0 | 0 | 0 | 0 | 0 | 0 | 0 | 0 | 0 | 0.1995026 | 0 | 0.1903777 | 0 | 0 | 0 | 0 | 0 | 0 | 0 | 0.04309813 | 0.1752111 | 0.1680991 | 0 | 0 | 0 | 0.2237115 | 0 | 0 | 1 | 0 | 0 | 0 | 0
Mo0.364Nb0.139Ti0.123V0.173Zr0.201 | process_3 | 20.90575 | 2991.45 | 1627.0232 | 611.1804 | 0 | 0 | 0 | 0 | 0 | 0 | 0 | 0 | 0 | 0 | 0 | 0 | 0 | 0 | 0 | 0.3638508 | 0 | 0.1390375 | 0 | 0 | 0 | 0 | 0 | 0 | 0 | 0 | 0.1234949 | 0.1730298 | 0 | 0 | 0 | 0.200587 | 0 | 0 | 1 | 0 | 0 | 0 | 0
Fe0.637Mn0.359 | process_1 | 56.0688 | 678.3966 | 212.666 | 375.642 | 0 | 0 | 0 | 0 | 0 | 0 | 0 | 0 | 0.6374643 | 0 | 0 | 0 | 0 | 0 | 0.3593095 | 0 | 0 | 0 | 0 | 0 | 0 | 0 | 0 | 0 | 0 | 0 | 0 | 0 | 0 | 0 | 0 | 0 | 1 | 0 | 0 | 0 | 0 | 0 | 0
Al0.202Cr0.178Fe0.298Mo0.079Ni0.243 | process_1 | 21.43233 | 2393.284 | 1600.605 | 529.9231 | 0 | 0.2024291 | 0 | 0 | 0 | 0 | 0.1779363 | 0 | 0.2982532 | 0 | 0 | 0 | 0 | 0 | 0 | 0.07861585 | 0 | 0 | 0 | 0.2427655 | 0 | 0 | 0 | 0 | 0 | 0 | 0 | 0 | 0 | 0 | 0 | 0 | 1 | 0 | 0 | 0 | 0 | 0 | 0
Fe0.479Mn0.365Nb0.128Ta0.029 | process_3 | 32.60252 | 755.7753 | 388.1533 | 412.378 | 0 | 0 | 0 | 0 | 0 | 0 | 0 | 0 | 0.4786434 | 0 | 0 | 0 | 0 | 0 | 0.3647551 | 0 | 0 | 0.1279278 | 0 | 0 | 0 | 0 | 0 | 0 | 0 | 0.02867375 | 0 | 0 | 0 | 0 | 0 | 0 | 0 | 0 | 1 | 0 | 0 | 0 | 0
Fe0.622Mn0.342Nb0.036 | process_3 | 46.66207 | 720.4945 | 346.5633 | 382.127 | 0 | 0 | 0 | 0 | 0 | 0 | 0 | 0 | 0.6222785 | 0 | 0 | 0 | 0 | 0 | 0.3415827 | 0 | 0 | 0.03613884 | 0 | 0 | 0 | 0 | 0 | 0 | 0 | 0 | 0 | 0 | 0 | 0 | 0 | 0 | 0 | 0 | 1 | 0 | 0 | 0 | 0
Fe0.49Mn0.299Nb0.114Ta0.096 | process_3 | 33.29977 | 730.339 | 398.7033 | 400.548 | 0 | 0 | 0 | 0 | 0 | 0 | 0 | 0 | 0.4901067 | 0 | 0 | 0 | 0 | 0 | 0.299332 | 0 | 0 | 0.1144236 | 0 | 0 | 0 | 0 | 0 | 0 | 0 | 0.09613779 | 0 | 0 | 0 | 0 | 0 | 0 | 0 | 0 | 1 | 0 | 0 | 0 | 0
Fe0.601Mn0.346V0.053 | process_1 | 57.9917 | 682.7866 | 220.086 | 374.242 | 0 | 0 | 0 | 0 | 0 | 0 | 0 | 0 | 0.6013168 | 0 | 0 | 0 | 0 | 0 | 0.3460005 | 0 | 0 | 0 | 0 | 0 | 0 | 0 | 0 | 0 | 0 | 0 | 0 | 0.05268264 | 0 | 0 | 0 | 0 | 1 | 0 | 0 | 0 | 0 | 0 | 0
Fe0.555Mn0.327V0.119 | process_1 | 56.1177 | 635.02085 | 248.116 | 484.5981 | 0 | 0 | 0 | 0 | 0 | 0 | 0 | 0 | 0.5545333 | 0 | 0 | 0 | 0 | 0 | 0.3267475 | 0 | 0 | 0 | 0 | 0 | 0 | 0 | 0 | 0 | 0 | 0 | 0 | 0.1187192 | 0 | 0 | 0 | 0 | 1 | 0 | 0 | 0 | 0 | 0 | 0
Al0.173Cr0.144Fe0.287Mo0.141Ni0.203Ti0.052 | process_1 | 15.54977 | 2067.578 | 1504.769 | 770.834 | 0 | 0.1734992 | 0 | 0 | 0 | 0 | 0.1436069 | 0 | 0.2868001 | 0 | 0 | 0 | 0 | 0 | 0 | 0.1409989 | 0 | 0 | 0 | 0.2033929 | 0 | 0 | 0 | 0 | 0 | 0 | 0.05170201 | 0 | 0 | 0 | 0 | 0 | 1 | 0 | 0 | 0 | 0 | 0 | 0
Al0.221Co0.084Cr0.195Fe0.184Mo0.143Ni0.174 | process_1 | 15.6399 | 1815.6505 | 2097.848 | 851.099 | 0 | 0.2207462 | 0 | 0 | 0 | 0.08374477 | 0.1945937 | 0 | 0.1836257 | 0 | 0 | 0 | 0 | 0 | 0 | 0.1433963 | 0 | 0 | 0 | 0.1738934 | 0 | 0 | 0 | 0 | 0 | 0 | 0 | 0 | 0 | 0 | 0 | 0 | 1 | 0 | 0 | 0 | 0 | 0 | 0
Fe0.44Mn0.338Nb0.151Ta0.072 | process_3 | 30.99452 | 889.4703 | 1889.75 | 415.368 | 0 | 0 | 0 | 0 | 0 | 0 | 0 | 0 | 0.4395614 | 0 | 0 | 0 | 0 | 0 | 0.3375706 | 0 | 0 | 0.1510284 | 0 | 0 | 0 | 0 | 0 | 0 | 0 | 0.0718396 | 0 | 0 | 0 | 0 | 0 | 0 | 0 | 0 | 1 | 0 | 0 | 0 | 0
Al0.202Cr0.169Fe0.629 | process_1 | 29.82243 | 1526.3423 | 1051.7119 | 558.493 | 0 | 0.2020734 | 0 | 0 | 0 | 0 | 0.1689403 | 0 | 0.6289863 | 0 | 0 | 0 | 0 | 0 | 0 | 0 | 0 | 0 | 0 | 0 | 0 | 0 | 0 | 0 | 0 | 0 | 0 | 0 | 0 | 0 | 0 | 0 | 1 | 0 | 0 | 0 | 0 | 0 | 0
Al0.165Cr0.176Fe0.325Mo0.077Ni0.256 | process_1 | 16.83377 | 1634.527 | 1135.172 | 484.135 | 0 | 0.1652053 | 0 | 0 | 0 | 0 | 0.1761338 | 0 | 0.3253312 | 0 | 0 | 0 | 0 | 0 | 0 | 0.07740517 | 0 | 0 | 0 | 0.2559245 | 0 | 0 | 0 | 0 | 0 | 0 | 0 | 0 | 0 | 0 | 0 | 0 | 1 | 0 | 0 | 0 | 0 | 0 | 0
Al0.228Cr0.193Fe0.263Mo0.101Ni0.18Ti0.035 | process_1 | 17.94407 | 2781.849 | 1716.8634 | 711.981 | 0 | 0.2282173 | 0 | 0 | 0 | 0 | 0.1931846 | 0 | 0.2628219 | 0 | 0 | 0 | 0 | 0 | 0 | 0.1011726 | 0 | 0 | 0 | 0.1800974 | 0 | 0 | 0 | 0 | 0 | 0 | 0.03450615 | 0 | 0 | 0 | 0 | 0 | 1 | 0 | 0 | 0 | 0 | 0 | 0
Al0.121Fe0.58Mn0.211Nb0.088 | process_1 | 34.60768 | 795.8389 | 776.7496 | 512.362 | 0 | 0.1211898 | 0 | 0 | 0 | 0 | 0 | 0 | 0.5801451 | 0 | 0 | 0 | 0 | 0 | 0.2106581 | 0 | 0 | 0.08800704 | 0 | 0 | 0 | 0 | 0 | 0 | 0 | 0 | 0 | 0 | 0 | 0 | 0 | 0 | 1 | 0 | 0 | 0 | 0 | 0 | 0
Mo0.227Nb0.187Ta0.033Ti0.163V0.167Zr0.222 | process_3 | 21.606 | 3315.09 | 1598.71 | 602.163 | 0 | 0 | 0 | 0 | 0 | 0 | 0 | 0 | 0 | 0 | 0 | 0 | 0 | 0 | 0 | 0.2273903 | 0 | 0.1867556 | 0 | 0 | 0 | 0 | 0 | 0 | 0 | 0.03324746 | 0.162957 | 0.1672373 | 0 | 0 | 0 | 0.2224124 | 0 | 0 | 1 | 0 | 0 | 0 | 0
Fe0.577Mn0.348Nb0.075 | process_3 | 40.1106 | 714.1345 | 359.2373 | 382.127 | 0 | 0 | 0 | 0 | 0 | 0 | 0 | 0 | 0.5769979 | 0 | 0 | 0 | 0 | 0 | 0.348165 | 0 | 0 | 0.07483711 | 0 | 0 | 0 | 0 | 0 | 0 | 0 | 0 | 0 | 0 | 0 | 0 | 0 | 0 | 0 | 0 | 1 | 0 | 0 | 0 | 0
Al0.143Fe0.566Mn0.131Nb0.159 | process_1 | 21.67382 | 1245.3535 | 1714.32 | 570.886 | 0 | 0.1434907 | 0 | 0 | 0 | 0 | 0 | 0 | 0.5660691 | 0 | 0 | 0 | 0 | 0 | 0.1314756 | 0 | 0 | 0.1589647 | 0 | 0 | 0 | 0 | 0 | 0 | 0 | 0 | 0 | 0 | 0 | 0 | 0 | 0 | 1 | 0 | 0 | 0 | 0 | 0 | 0
Al0.143Fe0.569Mn0.133Nb0.155 | process_1 | 21.67382 | 1245.3535 | 1714.32 | 566.273 | 0 | 0.142529 | 0 | 0 | 0 | 0 | 0 | 0 | 0.5694873 | 0 | 0 | 0 | 0 | 0 | 0.1331305 | 0 | 0 | 0.1548532 | 0 | 0 | 0 | 0 | 0 | 0 | 0 | 0 | 0 | 0 | 0 | 0 | 0 | 0 | 1 | 0 | 0 | 0 | 0 | 0 | 0
Al0.189Cr0.18Fe0.267Mo0.128Ni0.179Ti0.057 | process_1 | 15.83303 | 2345.488 | 1555.842 | 714.123 | 0 | 0.1891909 | 0 | 0 | 0 | 0 | 0.1803458 | 0 | 0.2670801 | 0 | 0 | 0 | 0 | 0 | 0 | 0.1277987 | 0 | 0 | 0 | 0.1790791 | 0 | 0 | 0 | 0 | 0 | 0 | 0.05650546 | 0 | 0 | 0 | 0 | 0 | 1 | 0 | 0 | 0 | 0 | 0 | 0
Al0.175Cr0.149Fe0.663Mn0.013 | process_1 | 27.8119 | 1498.6366 | 966.7961 | 556.3943 | 0 | 0.175197 | 0 | 0 | 0 | 0 | 0.1488933 | 0 | 0.663313 | 0 | 0 | 0 | 0 | 0 | 0.0125968 | 0 | 0 | 0 | 0 | 0 | 0 | 0 | 0 | 0 | 0 | 0 | 0 | 0 | 0 | 0 | 0 | 0 | 1 | 0 | 0 | 0 | 0 | 0 | 0
Al0.137Fe0.537Mn0.057Nb0.269 | process_1 | 21.10382 | 1250.1085 | 1644.56 | 568.336 | 0 | 0.1371118 | 0 | 0 | 0 | 0 | 0 | 0 | 0.5367092 | 0 | 0 | 0 | 0 | 0 | 0.05684589 | 0 | 0 | 0.2693331 | 0 | 0 | 0 | 0 | 0 | 0 | 0 | 0 | 0 | 0 | 0 | 0 | 0 | 0 | 1 | 0 | 0 | 0 | 0 | 0 | 0
Al0.259Fe0.475Mn0.017Mo0.141V0.108 | process_1 | 29.59383 | 1516.2052 | 1491.354 | 681.4654 | 0 | 0.2594912 | 0 | 0 | 0 | 0 | 0 | 0 | 0.4745396 | 0 | 0 | 0 | 0 | 0 | 0.01746068 | 0.140936 | 0 | 0 | 0 | 0 | 0 | 0 | 0 | 0 | 0 | 0 | 0 | 0.1075726 | 0 | 0 | 0 | 0 | 1 | 0 | 0 | 0 | 0 | 0 | 0
Al0.441Cr0.152Fe0.407 | process_1 | 26.7983 | 1485.4937 | 688.5006 | 705.069 | 0 | 0.4409557 | 0 | 0 | 0 | 0 | 0.1517154 | 0 | 0.4073289 | 0 | 0 | 0 | 0 | 0 | 0 | 0 | 0 | 0 | 0 | 0 | 0 | 0 | 0 | 0 | 0 | 0 | 0 | 0 | 0 | 0 | 0 | 0 | 1 | 0 | 0 | 0 | 0 | 0 | 0
Al0.35Cr0.21Fe0.191Mo0.095Ni0.153 | process_1 | 16.5329 | 2173.8065 | 1948.234 | 700.49 | 0 | 0.3504086 | 0 | 0 | 0 | 0 | 0.2104575 | 0 | 0.1907905 | 0 | 0 | 0 | 0 | 0 | 0 | 0.09507438 | 0 | 0 | 0 | 0.153269 | 0 | 0 | 0 | 0 | 0 | 0 | 0 | 0 | 0 | 0 | 0 | 0 | 1 | 0 | 0 | 0 | 0 | 0 | 0
Al0.176Cr0.176Fe0.273Mo0.117Ni0.209Ti0.049 | process_1 | 15.43087 | 2461.12 | 1599.736 | 694.693 | 0 | 0.1764275 | 0 | 0 | 0 | 0 | 0.1755659 | 0 | 0.2729932 | 0 | 0 | 0 | 0 | 0 | 0 | 0.1168956 | 0 | 0 | 0 | 0.209269 | 0 | 0 | 0 | 0 | 0 | 0 | 0.04884876 | 0 | 0 | 0 | 0 | 0 | 1 | 0 | 0 | 0 | 0 | 0 | 0
Al0.139Fe0.732Mn0.13 | process_1 | 35.2967 | 1141.115 | 752.5421 | 547.23 | 0 | 0.138572 | 0 | 0 | 0 | 0 | 0 | 0 | 0.7315541 | 0 | 0 | 0 | 0 | 0 | 0.1298739 | 0 | 0 | 0 | 0 | 0 | 0 | 0 | 0 | 0 | 0 | 0 | 0 | 0 | 0 | 0 | 0 | 0 | 1 | 0 | 0 | 0 | 0 | 0 | 0
Al0.234Cr0.191Fe0.261Mo0.097Ni0.19Ti0.027 | process_1 | 19.42257 | 2486.959 | 1435.6044 | 716.57 | 0 | 0.233578 | 0 | 0 | 0 | 0 | 0.1909485 | 0 | 0.2609303 | 0 | 0 | 0 | 0 | 0 | 0 | 0.09719594 | 0 | 0 | 0 | 0.1900395 | 0 | 0 | 0 | 0 | 0 | 0 | 0.02730783 | 0 | 0 | 0 | 0 | 0 | 1 | 0 | 0 | 0 | 0 | 0 | 0
Fe0.579Mn0.334V0.087 | process_1 | 57.6087 | 644.9121 | 229.126 | 412.6315 | 0 | 0 | 0 | 0 | 0 | 0 | 0 | 0 | 0.5793311 | 0 | 0 | 0 | 0 | 0 | 0.3337491 | 0 | 0 | 0 | 0 | 0 | 0 | 0 | 0 | 0 | 0 | 0 | 0 | 0.08691983 | 0 | 0 | 0 | 0 | 1 | 0 | 0 | 0 | 0 | 0 | 0
Fe0.444Mn0.352Nb0.139Ta0.065 | process_3 | 30.28352 | 766.5823 | 488.2233 | 415.368 | 0 | 0 | 0 | 0 | 0 | 0 | 0 | 0 | 0.4440762 | 0 | 0 | 0 | 0 | 0 | 0.3516205 | 0 | 0 | 0.1392469 | 0 | 0 | 0 | 0 | 0 | 0 | 0 | 0.06505645 | 0 | 0 | 0 | 0 | 0 | 0 | 0 | 0 | 1 | 0 | 0 | 0 | 0
Al0.199Cr0.239Fe0.561 | process_1 | 28.17913 | 2086.8486 | 1160.489 | 605.26 | 0 | 0.1991991 | 0 | 0 | 0 | 0 | 0.2393036 | 0 | 0.5614972 | 0 | 0 | 0 | 0 | 0 | 0 | 0 | 0 | 0 | 0 | 0 | 0 | 0 | 0 | 0 | 0 | 0 | 0 | 0 | 0 | 0 | 0 | 0 | 1 | 0 | 0 | 0 | 0 | 0 | 0
Al0.196Fe0.689Mn0.115 | process_1 | 33.94673 | 1337.0444 | 952.1001 | 552.4418 | 0 | 0.1959353 | 0 | 0 | 0 | 0 | 0 | 0 | 0.6887095 | 0 | 0 | 0 | 0 | 0 | 0.1153551 | 0 | 0 | 0 | 0 | 0 | 0 | 0 | 0 | 0 | 0 | 0 | 0 | 0 | 0 | 0 | 0 | 0 | 1 | 0 | 0 | 0 | 0 | 0 | 0
Al0.203Cr0.194Fe0.233Mo0.199Ni0.171 | process_1 | 21.79227 | 1807.183 | 2003.406 | 829.146 | 0 | 0.2025462 | 0 | 0 | 0 | 0 | 0.1940625 | 0 | 0.2329342 | 0 | 0 | 0 | 0 | 0 | 0 | 0.1992519 | 0 | 0 | 0 | 0.1712052 | 0 | 0 | 0 | 0 | 0 | 0 | 0 | 0 | 0 | 0 | 0 | 0 | 1 | 0 | 0 | 0 | 0 | 0 | 0
Fe0.505Mn0.295Nb0.117Ta0.083 | process_3 | 37.24602 | 718.1343 | 403.9118 | 400.548 | 0 | 0 | 0 | 0 | 0 | 0 | 0 | 0 | 0.5045679 | 0 | 0 | 0 | 0 | 0 | 0.2952083 | 0 | 0 | 0.1167613 | 0 | 0 | 0 | 0 | 0 | 0 | 0 | 0.08346249 | 0 | 0 | 0 | 0 | 0 | 0 | 0 | 0 | 1 | 0 | 0 | 0 | 0
Al0.373Fe0.328Mo0.105V0.194 | process_1 | 20.55178 | 1892.6602 | 1382.4981 | 654.2454 | 0 | 0.3728363 | 0 | 0 | 0 | 0 | 0 | 0 | 0.3280975 | 0 | 0 | 0 | 0 | 0 | 0 | 0.1049507 | 0 | 0 | 0 | 0 | 0 | 0 | 0 | 0 | 0 | 0 | 0 | 0.1941155 | 0 | 0 | 0 | 0 | 1 | 0 | 0 | 0 | 0 | 0 | 0
Al0.187Cr0.171Fe0.277Mo0.124Ni0.188Ti0.052 | process_1 | 16.26457 | 2232.121 | 1548.603 | 699.987 | 0 | 0.1871935 | 0 | 0 | 0 | 0 | 0.1713555 | 0 | 0.2774149 | 0 | 0 | 0 | 0 | 0 | 0 | 0.1241996 | 0 | 0 | 0 | 0.1881577 | 0 | 0 | 0 | 0 | 0 | 0 | 0.05167878 | 0 | 0 | 0 | 0 | 0 | 1 | 0 | 0 | 0 | 0 | 0 | 0
Fe0.584Mn0.366Nb0.05 | process_3 | 40.34327 | 718.611 | 350.8633 | 382.127 | 0 | 0 | 0 | 0 | 0 | 0 | 0 | 0 | 0.5842391 | 0 | 0 | 0 | 0 | 0 | 0.3662364 | 0 | 0 | 0.04952452 | 0 | 0 | 0 | 0 | 0 | 0 | 0 | 0 | 0 | 0 | 0 | 0 | 0 | 0 | 0 | 0 | 1 | 0 | 0 | 0 | 0
Al0.215Cr0.251Fe0.534 | process_1 | 28.4298 | 2158.5286 | 1207.312 | 603.9375 | 0 | 0.2148404 | 0 | 0 | 0 | 0 | 0.2510279 | 0 | 0.5341317 | 0 | 0 | 0 | 0 | 0 | 0 | 0 | 0 | 0 | 0 | 0 | 0 | 0 | 0 | 0 | 0 | 0 | 0 | 0 | 0 | 0 | 0 | 0 | 1 | 0 | 0 | 0 | 0 | 0 | 0
Al0.142Cr0.135Fe0.668Mn0.055 | process_1 | 29.9748 | 1263.327 | 748.0767 | 546.664 | 0 | 0.1417835 | 0 | 0 | 0 | 0 | 0.1353743 | 0 | 0.6678555 | 0 | 0 | 0 | 0 | 0 | 0.05498673 | 0 | 0 | 0 | 0 | 0 | 0 | 0 | 0 | 0 | 0 | 0 | 0 | 0 | 0 | 0 | 0 | 0 | 1 | 0 | 0 | 0 | 0 | 0 | 0
Al0.162Cr0.16Fe0.309Mo0.143Ni0.226 | process_1 | 19.84813 | 1405.474 | 990.0957 | 686.6873 | 0 | 0.162128 | 0 | 0 | 0 | 0 | 0.1601134 | 0 | 0.3092543 | 0 | 0 | 0 | 0 | 0 | 0 | 0.1428876 | 0 | 0 | 0 | 0.2256167 | 0 | 0 | 0 | 0 | 0 | 0 | 0 | 0 | 0 | 0 | 0 | 0 | 1 | 0 | 0 | 0 | 0 | 0 | 0
Al0.155Cr0.141Fe0.681Mn0.023 | process_1 | 28.4528 | 1287.842 | 789.6883 | 553.76 | 0 | 0.1551773 | 0 | 0 | 0 | 0 | 0.1407116 | 0 | 0.6808707 | 0 | 0 | 0 | 0 | 0 | 0.02324046 | 0 | 0 | 0 | 0 | 0 | 0 | 0 | 0 | 0 | 0 | 0 | 0 | 0 | 0 | 0 | 0 | 0 | 1 | 0 | 0 | 0 | 0 | 0 | 0
Al0.16Cr0.173Fe0.268Mo0.166Ni0.181Ti0.052 | process_1 | 14.78837 | 1895.242 | 1543.908 | 734.161 | 0 | 0.1598318 | 0 | 0 | 0 | 0 | 0.1726669 | 0 | 0.2677264 | 0 | 0 | 0 | 0 | 0 | 0 | 0.1661652 | 0 | 0 | 0 | 0.1811552 | 0 | 0 | 0 | 0 | 0 | 0 | 0.05245444 | 0 | 0 | 0 | 0 | 0 | 1 | 0 | 0 | 0 | 0 | 0 | 0
Al0.324Fe0.362Mn0.009Mo0.135V0.17 | process_1 | 25.82528 | 1680.6137 | 1376.746 | 671.5499 | 0 | 0.3243972 | 0 | 0 | 0 | 0 | 0 | 0 | 0.3623588 | 0 | 0 | 0 | 0 | 0 | 0.008923132 | 0.1347054 | 0 | 0 | 0 | 0 | 0 | 0 | 0 | 0 | 0 | 0 | 0 | 0.1696155 | 0 | 0 | 0 | 0 | 1 | 0 | 0 | 0 | 0 | 0 | 0
Al0.452Co0.182Cr0.21Fe0.118Ni0.038 | process_1 | 14.7587 | 1826.716 | 1262.114 | 852.54 | 0 | 0.451914 | 0 | 0 | 0 | 0.18155 | 0.2104575 | 0 | 0.1178946 | 0 | 0 | 0 | 0 | 0 | 0 | 0 | 0 | 0 | 0 | 0.03818391 | 0 | 0 | 0 | 0 | 0 | 0 | 0 | 0 | 0 | 0 | 0 | 0 | 1 | 0 | 0 | 0 | 0 | 0 | 0
Al0.133Fe0.576Mn0.158Nb0.133 | process_1 | 21.87262 | 1034.784 | 839.4921 | 561.467 | 0 | 0.1328184 | 0 | 0 | 0 | 0 | 0 | 0 | 0.5761442 | 0 | 0 | 0 | 0 | 0 | 0.1584331 | 0 | 0 | 0.1326042 | 0 | 0 | 0 | 0 | 0 | 0 | 0 | 0 | 0 | 0 | 0 | 0 | 0 | 0 | 1 | 0 | 0 | 0 | 0 | 0 | 0
Fe0.523Mn0.345Nb0.072Ta0.059 | process_3 | 40.4006 | 717.3945 | 358.5973 | 384.017 | 0 | 0 | 0 | 0 | 0 | 0 | 0 | 0 | 0.5232648 | 0 | 0 | 0 | 0 | 0 | 0.344971 | 0 | 0 | 0.07242527 | 0 | 0 | 0 | 0 | 0 | 0 | 0 | 0.05933885 | 0 | 0 | 0 | 0 | 0 | 0 | 0 | 0 | 1 | 0 | 0 | 0 | 0
Al0.547Co0.194Cr0.22Fe0.039 | process_1 | 15.92495 | 1764.976 | 1283.233 | 866.87 | 0 | 0.5472789 | 0 | 0 | 0 | 0.1936009 | 0.2201064 | 0 | 0.03901381 | 0 | 0 | 0 | 0 | 0 | 0 | 0 | 0 | 0 | 0 | 0 | 0 | 0 | 0 | 0 | 0 | 0 | 0 | 0 | 0 | 0 | 0 | 0 | 1 | 0 | 0 | 0 | 0 | 0 | 0
Al0.201Co0.092Cr0.185Fe0.203Mo0.139Ni0.18 | process_1 | 20.4628 | 2109.34375 | 2060.678 | 807.907 | 0 | 0.2012211 | 0 | 0 | 0 | 0.09166324 | 0.1851744 | 0 | 0.202736 | 0 | 0 | 0 | 0 | 0 | 0 | 0.1389958 | 0 | 0 | 0 | 0.1802094 | 0 | 0 | 0 | 0 | 0 | 0 | 0 | 0 | 0 | 0 | 0 | 0 | 1 | 0 | 0 | 0 | 0 | 0 | 0
Al0.166Cr0.175Fe0.26Mo0.172Ni0.179Ti0.047 | process_1 | 14.75453 | 1921.441 | 1568.093 | 772.457 | 0 | 0.1660353 | 0 | 0 | 0 | 0 | 0.1750015 | 0 | 0.2603364 | 0 | 0 | 0 | 0 | 0 | 0 | 0.1722127 | 0 | 0 | 0 | 0.1790195 | 0 | 0 | 0 | 0 | 0 | 0 | 0.04739461 | 0 | 0 | 0 | 0 | 0 | 1 | 0 | 0 | 0 | 0 | 0 | 0
Al0.171Cr0.17Fe0.298Mo0.14Ni0.22 | process_1 | 19.78467 | 1793.413 | 1550.81 | 714.024 | 0 | 0.1711643 | 0 | 0 | 0 | 0 | 0.1703827 | 0 | 0.2976248 | 0 | 0 | 0 | 0 | 0 | 0 | 0.14035 | 0 | 0 | 0 | 0.2204782 | 0 | 0 | 0 | 0 | 0 | 0 | 0 | 0 | 0 | 0 | 0 | 0 | 1 | 0 | 0 | 0 | 0 | 0 | 0
Al0.194Cr0.157Fe0.281Mo0.092Ni0.211Ti0.065 | process_1 | 16.0336 | 2165.695 | 1450.122 | 688.151 | 0 | 0.193992 | 0 | 0 | 0 | 0 | 0.1574842 | 0 | 0.2805108 | 0 | 0 | 0 | 0 | 0 | 0 | 0.09166186 | 0 | 0 | 0 | 0.2109817 | 0 | 0 | 0 | 0 | 0 | 0 | 0.06536947 | 0 | 0 | 0 | 0 | 0 | 1 | 0 | 0 | 0 | 0 | 0 | 0
Al0.105Fe0.725Mn0.17 | process_1 | 37.4905 | 727.95 | 637.36 | 522.324 | 0 | 0.10538 | 0 | 0 | 0 | 0 | 0 | 0 | 0.7250587 | 0 | 0 | 0 | 0 | 0 | 0.1695613 | 0 | 0 | 0 | 0 | 0 | 0 | 0 | 0 | 0 | 0 | 0 | 0 | 0 | 0 | 0 | 0 | 0 | 1 | 0 | 0 | 0 | 0 | 0 | 0
Al0.489Co0.201Cr0.226Fe0.084 | process_1 | 15.82397 | 1311.235 | 1338.664 | 861.71 | 0 | 0.4894286 | 0 | 0 | 0 | 0.2005405 | 0.2263339 | 0 | 0.08369702 | 0 | 0 | 0 | 0 | 0 | 0 | 0 | 0 | 0 | 0 | 0 | 0 | 0 | 0 | 0 | 0 | 0 | 0 | 0 | 0 | 0 | 0 | 0 | 1 | 0 | 0 | 0 | 0 | 0 | 0
Al0.14Fe0.62Mn0.08Nb0.16 | process_1 | 21.52482 | 1261.4935 | 1708.14 | 577.278 | 0 | 0.1397054 | 0 | 0 | 0 | 0 | 0 | 0 | 0.6196952 | 0 | 0 | 0 | 0 | 0 | 0.0803996 | 0 | 0 | 0.1601998 | 0 | 0 | 0 | 0 | 0 | 0 | 0 | 0 | 0 | 0 | 0 | 0 | 0 | 0 | 1 | 0 | 0 | 0 | 0 | 0 | 0
Al0.197Cr0.174Fe0.275Mo0.119Ni0.188Ti0.047 | process_1 | 16.9644 | 2237.546 | 1576.69 | 714.311 | 0 | 0.1973036 | 0 | 0 | 0 | 0 | 0.1738451 | 0 | 0.2747467 | 0 | 0 | 0 | 0 | 0 | 0 | 0.1189096 | 0 | 0 | 0 | 0.1880793 | 0 | 0 | 0 | 0 | 0 | 0 | 0.04711565 | 0 | 0 | 0 | 0 | 0 | 1 | 0 | 0 | 0 | 0 | 0 | 0
Al0.222Cr0.268Fe0.51 | process_1 | 29.8738 | 2188.4486 | 1194.172 | 603.7775 | 0 | 0.2216137 | 0 | 0 | 0 | 0 | 0.2682535 | 0 | 0.5101328 | 0 | 0 | 0 | 0 | 0 | 0 | 0 | 0 | 0 | 0 | 0 | 0 | 0 | 0 | 0 | 0 | 0 | 0 | 0 | 0 | 0 | 0 | 0 | 1 | 0 | 0 | 0 | 0 | 0 | 0
Al0.249Fe0.491Mn0.041Mo0.097V0.122 | process_1 | 29.92883 | 1724.5692 | 1516.6615 | 655.7834 | 0 | 0.2489909 | 0 | 0 | 0 | 0 | 0 | 0 | 0.4910348 | 0 | 0 | 0 | 0 | 0 | 0.04135623 | 0.09682195 | 0 | 0 | 0 | 0 | 0 | 0 | 0 | 0 | 0 | 0 | 0 | 0.1217961 | 0 | 0 | 0 | 0 | 1 | 0 | 0 | 0 | 0 | 0 | 0
Al0.242Fe0.702Mn0.056 | process_1 | 31.1825 | 1394.3829 | 899.179 | 562.653 | 0 | 0.2424463 | 0 | 0 | 0 | 0 | 0 | 0 | 0.7015017 | 0 | 0 | 0 | 0 | 0 | 0.05605192 | 0 | 0 | 0 | 0 | 0 | 0 | 0 | 0 | 0 | 0 | 0 | 0 | 0 | 0 | 0 | 0 | 0 | 1 | 0 | 0 | 0 | 0 | 0 | 0
Al0.188Cr0.17Fe0.278Mo0.126Ni0.189Ti0.049 | process_1 | 16.55857 | 2199.783 | 1542.771 | 713.201 | 0 | 0.1883249 | 0 | 0 | 0 | 0 | 0.1695126 | 0 | 0.2776497 | 0 | 0 | 0 | 0 | 0 | 0 | 0.1262295 | 0 | 0 | 0 | 0.1892031 | 0 | 0 | 0 | 0 | 0 | 0 | 0.04908018 | 0 | 0 | 0 | 0 | 0 | 1 | 0 | 0 | 0 | 0 | 0 | 0
Al0.135Fe0.625Mn0.166Nb0.074 | process_1 | 22.32033 | 1030.672 | 826.2621 | 545.364 | 0 | 0.1348288 | 0 | 0 | 0 | 0 | 0 | 0 | 0.6252916 | 0 | 0 | 0 | 0 | 0 | 0.165559 | 0 | 0 | 0.07432058 | 0 | 0 | 0 | 0 | 0 | 0 | 0 | 0 | 0 | 0 | 0 | 0 | 0 | 0 | 1 | 0 | 0 | 0 | 0 | 0 | 0
Fe0.545Mn0.335Nb0.078Ta0.042 | process_3 | 40.1346 | 719.1745 | 357.8773 | 382.127 | 0 | 0 | 0 | 0 | 0 | 0 | 0 | 0 | 0.5449253 | 0 | 0 | 0 | 0 | 0 | 0.3347295 | 0 | 0 | 0.07796478 | 0 | 0 | 0 | 0 | 0 | 0 | 0 | 0.04238047 | 0 | 0 | 0 | 0 | 0 | 0 | 0 | 0 | 1 | 0 | 0 | 0 | 0
Al0.2Cr0.195Fe0.233Mo0.198Ni0.17 | process_1 | 21.96127 | 1730.24825 | 2006.316 | 830.036 | 0 | 0.2002239 | 0 | 0 | 0 | 0 | 0.1952571 | 0 | 0.2326032 | 0 | 0 | 0 | 0 | 0 | 0 | 0.1977456 | 0 | 0 | 0 | 0.1700301 | 0 | 0 | 0 | 0 | 0 | 0 | 0 | 0 | 0 | 0 | 0 | 0 | 1 | 0 | 0 | 0 | 0 | 0 | 0
Al0.21Cr0.18Fe0.276Mo0.092Ni0.199Ti0.043 | process_1 | 17.06007 | 2547.231 | 1418.4083 | 697.5904 | 0 | 0.2103169 | 0 | 0 | 0 | 0 | 0.1799457 | 0 | 0.2755756 | 0 | 0 | 0 | 0 | 0 | 0 | 0.09205933 | 0 | 0 | 0 | 0.1992274 | 0 | 0 | 0 | 0 | 0 | 0 | 0.04287508 | 0 | 0 | 0 | 0 | 0 | 1 | 0 | 0 | 0 | 0 | 0 | 0
Al0.168Fe0.718Mn0.114 | process_1 | 33.3044 | 1351.7509 | 944.8327 | 537.4398 | 0 | 0.1684822 | 0 | 0 | 0 | 0 | 0 | 0 | 0.7175394 | 0 | 0 | 0 | 0 | 0 | 0.1139784 | 0 | 0 | 0 | 0 | 0 | 0 | 0 | 0 | 0 | 0 | 0 | 0 | 0 | 0 | 0 | 0 | 0 | 1 | 0 | 0 | 0 | 0 | 0 | 0
Al0.222Cr0.173Fe0.278Mo0.094Ni0.205Ti0.028 | process_1 | 17.16177 | 2460.94 | 1383.8114 | 701.581 | 0 | 0.2221646 | 0 | 0 | 0 | 0 | 0.173424 | 0 | 0.2775022 | 0 | 0 | 0 | 0 | 0 | 0 | 0.09385741 | 0 | 0 | 0 | 0.2049876 | 0 | 0 | 0 | 0 | 0 | 0 | 0.02806413 | 0 | 0 | 0 | 0 | 0 | 1 | 0 | 0 | 0 | 0 | 0 | 0
Al0.242Co0.028Cr0.2Fe0.197Mo0.152Ni0.181 | process_1 | 20.7397 | 1943.7085 | 2003.083 | 850.723 | 0 | 0.2422968 | 0 | 0 | 0 | 0.02773335 | 0.2001852 | 0 | 0.1970244 | 0 | 0 | 0 | 0 | 0 | 0 | 0.1516005 | 0 | 0 | 0 | 0.1811597 | 0 | 0 | 0 | 0 | 0 | 0 | 0 | 0 | 0 | 0 | 0 | 0 | 1 | 0 | 0 | 0 | 0 | 0 | 0
Al0.192Cr0.163Fe0.282Mo0.091Ni0.213Ti0.059 | process_1 | 15.6909 | 2184.275 | 1454.671 | 686.492 | 0 | 0.1924235 | 0 | 0 | 0 | 0 | 0.163104 | 0 | 0.2818101 | 0 | 0 | 0 | 0 | 0 | 0 | 0.09108716 | 0 | 0 | 0 | 0.2127563 | 0 | 0 | 0 | 0 | 0 | 0 | 0.05881897 | 0 | 0 | 0 | 0 | 0 | 1 | 0 | 0 | 0 | 0 | 0 | 0
Al0.144Cr0.146Fe0.297Mo0.173Ni0.208Ti0.031 | process_1 | 13.86653 | 1678.291 | 1377.014 | 456.4346 | 0 | 0.1437061 | 0 | 0 | 0 | 0 | 0.1463801 | 0 | 0.297084 | 0 | 0 | 0 | 0 | 0 | 0 | 0.1733445 | 0 | 0 | 0 | 0.2084877 | 0 | 0 | 0 | 0 | 0 | 0 | 0.03099762 | 0 | 0 | 0 | 0 | 0 | 1 | 0 | 0 | 0 | 0 | 0 | 0
Al0.549Co0.173Cr0.219Fe0.059 | process_1 | 12.85025 | 1750.583 | 1241.382 | 853.35 | 0 | 0.5489121 | 0 | 0 | 0 | 0.17347 | 0.2188176 | 0 | 0.05880027 | 0 | 0 | 0 | 0 | 0 | 0 | 0 | 0 | 0 | 0 | 0 | 0 | 0 | 0 | 0 | 0 | 0 | 0 | 0 | 0 | 0 | 0 | 0 | 1 | 0 | 0 | 0 | 0 | 0 | 0
Al0.144Cr0.154Fe0.29Mo0.148Ni0.203Ti0.061 | process_1 | 13.38787 | 1898.507 | 1572.771 | 473.1427 | 0 | 0.1444388 | 0 | 0 | 0 | 0 | 0.1535331 | 0 | 0.2898866 | 0 | 0 | 0 | 0 | 0 | 0 | 0.1477912 | 0 | 0 | 0 | 0.2029917 | 0 | 0 | 0 | 0 | 0 | 0 | 0.06135863 | 0 | 0 | 0 | 0 | 0 | 1 | 0 | 0 | 0 | 0 | 0 | 0
Al0.168Cr0.166Fe0.277Mo0.142Ni0.185Ti0.063 | process_1 | 15.49437 | 1899.091 | 1555.394 | 766.387 | 0 | 0.167515 | 0 | 0 | 0 | 0 | 0.1655855 | 0 | 0.2767302 | 0 | 0 | 0 | 0 | 0 | 0 | 0.142363 | 0 | 0 | 0 | 0.1851246 | 0 | 0 | 0 | 0 | 0 | 0 | 0.0626816 | 0 | 0 | 0 | 0 | 0 | 1 | 0 | 0 | 0 | 0 | 0 | 0
Al0.126Fe0.722Mn0.152 | process_1 | 35.8565 | 786.8265 | 763.4721 | 543.644 | 0 | 0.1264248 | 0 | 0 | 0 | 0 | 0 | 0 | 0.7220266 | 0 | 0 | 0 | 0 | 0 | 0.1515486 | 0 | 0 | 0 | 0 | 0 | 0 | 0 | 0 | 0 | 0 | 0 | 0 | 0 | 0 | 0 | 0 | 0 | 1 | 0 | 0 | 0 | 0 | 0 | 0
Al0.452Co0.183Cr0.211Fe0.117Ni0.037 | process_1 | 14.8405 | 1818.256 | 1260.404 | 852.54 | 0 | 0.4519142 | 0 | 0 | 0 | 0.1827617 | 0.2110076 | 0 | 0.1171917 | 0 | 0 | 0 | 0 | 0 | 0 | 0 | 0 | 0 | 0 | 0.03712483 | 0 | 0 | 0 | 0 | 0 | 0 | 0 | 0 | 0 | 0 | 0 | 0 | 1 | 0 | 0 | 0 | 0 | 0 | 0
Al0.234Cr0.193Fe0.26Mo0.097Ni0.189Ti0.028 | process_1 | 19.59957 | 2488.539 | 1451.0733 | 716.57 | 0 | 0.2335905 | 0 | 0 | 0 | 0 | 0.1926259 | 0 | 0.2602748 | 0 | 0 | 0 | 0 | 0 | 0 | 0.09669708 | 0 | 0 | 0 | 0.1891477 | 0 | 0 | 0 | 0 | 0 | 0 | 0.02766392 | 0 | 0 | 0 | 0 | 0 | 1 | 0 | 0 | 0 | 0 | 0 | 0
Fe0.548Mn0.337Nb0.076Ta0.039 | process_3 | 40.3316 | 719.1745 | 357.9873 | 382.127 | 0 | 0 | 0 | 0 | 0 | 0 | 0 | 0 | 0.5481411 | 0 | 0 | 0 | 0 | 0 | 0.3371073 | 0 | 0 | 0.07608137 | 0 | 0 | 0 | 0 | 0 | 0 | 0 | 0.03867024 | 0 | 0 | 0 | 0 | 0 | 0 | 0 | 0 | 1 | 0 | 0 | 0 | 0
Al0.092Fe0.55Mn0.241Nb0.117 | process_1 | 36.07238 | 788.5809 | 643.9235 | 449.92 | 0 | 0.09188111 | 0 | 0 | 0 | 0 | 0 | 0 | 0.5498837 | 0 | 0 | 0 | 0 | 0 | 0.2411088 | 0 | 0 | 0.1171264 | 0 | 0 | 0 | 0 | 0 | 0 | 0 | 0 | 0 | 0 | 0 | 0 | 0 | 0 | 1 | 0 | 0 | 0 | 0 | 0 | 0
Fe0.596Mn0.315Nb0.089 | process_1 | 41.89678 | 712.7566 | 337.391 | 389.259 | 0 | 0 | 0 | 0 | 0 | 0 | 0 | 0 | 0.596294 | 0 | 0 | 0 | 0 | 0 | 0.3151606 | 0 | 0 | 0.08854536 | 0 | 0 | 0 | 0 | 0 | 0 | 0 | 0 | 0 | 0 | 0 | 0 | 0 | 0 | 1 | 0 | 0 | 0 | 0 | 0 | 0
Al0.237Fe0.539Mn0.106Mo0.118 | process_1 | 32.82573 | 1733.2452 | 1450.204 | 652.2564 | 0 | 0.2368337 | 0 | 0 | 0 | 0 | 0 | 0 | 0.5390784 | 0 | 0 | 0 | 0 | 0 | 0.1059467 | 0.1181412 | 0 | 0 | 0 | 0 | 0 | 0 | 0 | 0 | 0 | 0 | 0 | 0 | 0 | 0 | 0 | 0 | 1 | 0 | 0 | 0 | 0 | 0 | 0
Al0.119Fe0.559Mn0.129Nb0.193 | process_1 | 21.55982 | 1061.832 | 1705.61 | 566.575 | 0 | 0.1193019 | 0 | 0 | 0 | 0 | 0 | 0 | 0.5586711 | 0 | 0 | 0 | 0 | 0 | 0.1294161 | 0 | 0 | 0.192611 | 0 | 0 | 0 | 0 | 0 | 0 | 0 | 0 | 0 | 0 | 0 | 0 | 0 | 0 | 1 | 0 | 0 | 0 | 0 | 0 | 0
Al0.116Fe0.718Mn0.166 | process_1 | 35.8325 | 726.62 | 698.7621 | 532.054 | 0 | 0.1158251 | 0 | 0 | 0 | 0 | 0 | 0 | 0.7183508 | 0 | 0 | 0 | 0 | 0 | 0.1658241 | 0 | 0 | 0 | 0 | 0 | 0 | 0 | 0 | 0 | 0 | 0 | 0 | 0 | 0 | 0 | 0 | 0 | 1 | 0 | 0 | 0 | 0 | 0 | 0
Al0.157Cr0.152Fe0.292Mo0.141Ni0.206Ti0.052 | process_1 | 14.66787 | 1884.505 | 1491.666 | 731.5563 | 0 | 0.1574306 | 0 | 0 | 0 | 0 | 0.1517119 | 0 | 0.2917131 | 0 | 0 | 0 | 0 | 0 | 0 | 0.1407308 | 0 | 0 | 0 | 0.2064071 | 0 | 0 | 0 | 0 | 0 | 0 | 0.05200644 | 0 | 0 | 0 | 0 | 0 | 1 | 0 | 0 | 0 | 0 | 0 | 0
Al0.212Cr0.179Fe0.275Mo0.093Ni0.2Ti0.041 | process_1 | 17.47007 | 2527.299 | 1423.1873 | 709.562 | 0 | 0.2116696 | 0 | 0 | 0 | 0 | 0.1794809 | 0 | 0.2754103 | 0 | 0 | 0 | 0 | 0 | 0 | 0.09301953 | 0 | 0 | 0 | 0.1995486 | 0 | 0 | 0 | 0 | 0 | 0 | 0.04087105 | 0 | 0 | 0 | 0 | 0 | 1 | 0 | 0 | 0 | 0 | 0 | 0
Al0.218Cr0.175Fe0.278Mo0.09Ni0.204Ti0.035 | process_1 | 16.70777 | 2512.429 | 1407.8694 | 687.0337 | 0 | 0.2179913 | 0 | 0 | 0 | 0 | 0.1749943 | 0 | 0.2779075 | 0 | 0 | 0 | 0 | 0 | 0 | 0.0904717 | 0 | 0 | 0 | 0.2038609 | 0 | 0 | 0 | 0 | 0 | 0 | 0.03477428 | 0 | 0 | 0 | 0 | 0 | 1 | 0 | 0 | 0 | 0 | 0 | 0
Al0.172Cr0.149Fe0.273Mo0.175Ni0.189Ti0.042 | process_1 | 16.47443 | 1805.712 | 1417.986 | 768.415 | 0 | 0.1724355 | 0 | 0 | 0 | 0 | 0.1489091 | 0 | 0.2729939 | 0 | 0 | 0 | 0 | 0 | 0 | 0.1748758 | 0 | 0 | 0 | 0.1887593 | 0 | 0 | 0 | 0 | 0 | 0 | 0.04202648 | 0 | 0 | 0 | 0 | 0 | 1 | 0 | 0 | 0 | 0 | 0 | 0
Al0.307Fe0.311Mo0.159V0.223 | process_1 | 22.58293 | 1558.9317 | 1400.2281 | 675.8485 | 0 | 0.3070155 | 0 | 0 | 0 | 0 | 0 | 0 | 0.3112962 | 0 | 0 | 0 | 0 | 0 | 0 | 0.1590884 | 0 | 0 | 0 | 0 | 0 | 0 | 0 | 0 | 0 | 0 | 0 | 0.2225999 | 0 | 0 | 0 | 0 | 1 | 0 | 0 | 0 | 0 | 0 | 0
Al0.266Fe0.69Mn0.044 | process_1 | 31.3165 | 1328.3029 | 869.6276 | 562.723 | 0 | 0.265564 | 0 | 0 | 0 | 0 | 0 | 0 | 0.6903708 | 0 | 0 | 0 | 0 | 0 | 0.04406521 | 0 | 0 | 0 | 0 | 0 | 0 | 0 | 0 | 0 | 0 | 0 | 0 | 0 | 0 | 0 | 0 | 0 | 1 | 0 | 0 | 0 | 0 | 0 | 0
Al0.166Cr0.165Fe0.277Mo0.143Ni0.185Ti0.063 | process_1 | 15.18947 | 1872.747 | 1555.394 | 766.387 | 0 | 0.1661368 | 0 | 0 | 0 | 0 | 0.164749 | 0 | 0.2770543 | 0 | 0 | 0 | 0 | 0 | 0 | 0.1434396 | 0 | 0 | 0 | 0.185208 | 0 | 0 | 0 | 0 | 0 | 0 | 0.06341229 | 0 | 0 | 0 | 0 | 0 | 1 | 0 | 0 | 0 | 0 | 0 | 0
Al0.247Fe0.685Mn0.068 | process_1 | 31.3105 | 1332.1729 | 894.779 | 562.883 | 0 | 0.2473607 | 0 | 0 | 0 | 0 | 0 | 0 | 0.6850779 | 0 | 0 | 0 | 0 | 0 | 0.06756138 | 0 | 0 | 0 | 0 | 0 | 0 | 0 | 0 | 0 | 0 | 0 | 0 | 0 | 0 | 0 | 0 | 0 | 1 | 0 | 0 | 0 | 0 | 0 | 0
Al0.09Fe0.744Mn0.166 | process_1 | 40.52383 | 686.18 | 382.176 | 507.564 | 0 | 0.08972177 | 0 | 0 | 0 | 0 | 0 | 0 | 0.7441484 | 0 | 0 | 0 | 0 | 0 | 0.1661298 | 0 | 0 | 0 | 0 | 0 | 0 | 0 | 0 | 0 | 0 | 0 | 0 | 0 | 0 | 0 | 0 | 0 | 1 | 0 | 0 | 0 | 0 | 0 | 0
Al0.189Cr0.18Fe0.267Mo0.129Ni0.179Ti0.057 | process_1 | 15.15503 | 2345.488 | 1555.842 | 714.123 | 0 | 0.1892631 | 0 | 0 | 0 | 0 | 0.1797833 | 0 | 0.2665387 | 0 | 0 | 0 | 0 | 0 | 0 | 0.128857 | 0 | 0 | 0 | 0.1787165 | 0 | 0 | 0 | 0 | 0 | 0 | 0.05684139 | 0 | 0 | 0 | 0 | 0 | 1 | 0 | 0 | 0 | 0 | 0 | 0
Al0.212Cr0.179Fe0.28Mo0.094Ni0.204Ti0.031 | process_1 | 16.86107 | 2486.318 | 1388.6134 | 717.559 | 0 | 0.2123543 | 0 | 0 | 0 | 0 | 0.1787094 | 0 | 0.2803219 | 0 | 0 | 0 | 0 | 0 | 0 | 0.09412949 | 0 | 0 | 0 | 0.2036276 | 0 | 0 | 0 | 0 | 0 | 0 | 0.0308574 | 0 | 0 | 0 | 0 | 0 | 1 | 0 | 0 | 0 | 0 | 0 | 0
Al0.302Fe0.397Mn0.063Mo0.135V0.102 | process_1 | 28.89853 | 1680.6137 | 1396.256 | 667.8144 | 0 | 0.3021668 | 0 | 0 | 0 | 0 | 0 | 0 | 0.3971096 | 0 | 0 | 0 | 0 | 0 | 0.06325414 | 0.1352643 | 0 | 0 | 0 | 0 | 0 | 0 | 0 | 0 | 0 | 0 | 0 | 0.1022051 | 0 | 0 | 0 | 0 | 1 | 0 | 0 | 0 | 0 | 0 | 0
Al0.177Cr0.026Fe0.718Mn0.079 | process_1 | 30.1905 | 1391.6975 | 958.0581 | 560.6118 | 0 | 0.177422 | 0 | 0 | 0 | 0 | 0.02607501 | 0 | 0.7175992 | 0 | 0 | 0 | 0 | 0 | 0.07890376 | 0 | 0 | 0 | 0 | 0 | 0 | 0 | 0 | 0 | 0 | 0 | 0 | 0 | 0 | 0 | 0 | 0 | 1 | 0 | 0 | 0 | 0 | 0 | 0
Al0.173Fe0.662Mn0.165 | process_1 | 34.0372 | 1201.134 | 963.1327 | 537.6638 | 0 | 0.1728991 | 0 | 0 | 0 | 0 | 0 | 0 | 0.6622314 | 0 | 0 | 0 | 0 | 0 | 0.1648695 | 0 | 0 | 0 | 0 | 0 | 0 | 0 | 0 | 0 | 0 | 0 | 0 | 0 | 0 | 0 | 0 | 0 | 1 | 0 | 0 | 0 | 0 | 0 | 0